## Original dataset
|  | Structure |  |  | Experiment
Coordination metal | Modification method | Surface areas(m2/g) | Reporting pore diameter(nm) | pore volume(cm3/g) | Initial concentration(mg/L) | Adsorbent dosage(mg/L) | time(min) | pH | T(K) | Adsorption capacities (mg/g) | DOI
Fe | Unmodified | 1843 | 2.8 | 1.3 | 10 | 1000 | 180 | 2 | 298 | 54 | 10.1016/j.jssc.2020.121636
Fe | Unmodified | 1843 | 2.8 | 1.3 | 10 | 1000 | 180 | 3 | 298 | 44
Fe | Unmodified | 1843 | 2.8 | 1.3 | 10 | 1000 | 180 | 4 | 298 | 37
Fe | Unmodified | 1843 | 2.8 | 1.3 | 10 | 1000 | 180 | 5 | 298 | 26
Fe | Unmodified | 1843 | 2.8 | 1.3 | 10 | 1000 | 180 | 6 | 298 | 15
Fe | Unmodified | 1843 | 2.8 | 1.3 | 10 | 1000 | 2 | 2 | 298 | 0.29
Fe | Unmodified | 1843 | 2.8 | 1.3 | 10 | 1000 | 8 | 2 | 298 | 2.4
Fe | Unmodified | 1843 | 2.8 | 1.3 | 10 | 1000 | 16 | 2 | 298 | 2.75
Fe | Unmodified | 1843 | 2.8 | 1.3 | 10 | 1000 | 30 | 2 | 298 | 4.61
Fe | Unmodified | 1843 | 2.8 | 1.3 | 10 | 1000 | 50 | 2 | 298 | 5.59
Fe | Unmodified | 1843 | 2.8 | 1.3 | 10 | 1000 | 90 | 2 | 298 | 6.6
Fe | Unmodified | 1843 | 2.8 | 1.3 | 10 | 1000 | 180 | 2 | 298 | 7
Cr | Unmodified | 1654 | 2.08 | 0.86 | 20 | 500 | 10 | 6 | 298 | 11 | 10.5004/dwt.2020.24992
Cr | Unmodified | 1654 | 2.08 | 0.86 | 20 | 500 | 20 | 6 | 298 | 15.2
Cr | Unmodified | 1654 | 2.08 | 0.86 | 20 | 500 | 30 | 6 | 298 | 19.1
Cr | Unmodified | 1654 | 2.08 | 0.86 | 20 | 500 | 60 | 6 | 298 | 20
Cr | Unmodified | 1654 | 2.08 | 0.86 | 20 | 500 | 90 | 6 | 298 | 22
Cr | Unmodified | 1654 | 2.08 | 0.86 | 20 | 500 | 120 | 6 | 298 | 22.6
Cr | Unmodified | 1654 | 2.08 | 0.86 | 20 | 500 | 180 | 6 | 298 | 22.4
Cr | Unmodified | 1654 | 2.08 | 0.86 | 20 | 500 | 240 | 6 | 298 | 22.6
Cr | Unmodified | 1654 | 2.08 | 0.86 | 5 | 500 | 180 | 6 | 298 | 4.6
Cr | Unmodified | 1654 | 2.08 | 0.86 | 10 | 500 | 180 | 6 | 298 | 9.3
Cr | Unmodified | 1654 | 2.08 | 0.86 | 20 | 500 | 180 | 6 | 298 | 21.6
Cr | Unmodified | 1654 | 2.08 | 0.86 | 30 | 500 | 180 | 6 | 298 | 25.1
Cr | Unmodified | 1654 | 2.08 | 0.86 | 50 | 500 | 180 | 6 | 298 | 32
Cr | Unmodified | 1654 | 2.08 | 0.86 | 100 | 500 | 180 | 6 | 298 | 40
Cr | Unmodified | 1654 | 2.08 | 0.86 | 20 | 500 | 180 | 2 | 298 | 8.2
Cr | Unmodified | 1654 | 2.08 | 0.86 | 20 | 500 | 180 | 4 | 298 | 12.6
Cr | Unmodified | 1654 | 2.08 | 0.86 | 20 | 500 | 180 | 6 | 298 | 22.6
Cr | Unmodified | 1654 | 2.08 | 0.86 | 20 | 500 | 180 | 7 | 298 | 18.7
Cr | Unmodified | 1654 | 2.08 | 0.86 | 20 | 500 | 180 | 8 | 298 | 12.2
Cr | Unmodified | 1654 | 2.08 | 0.86 | 20 | 500 | 180 | 10 | 298 | 9.4
Cr | Unmodified | 1654 | 2.08 | 0.86 | 20 | 100 | 180 | 6 | 298 | 40
Cr | Unmodified | 1654 | 2.08 | 0.86 | 20 | 300 | 180 | 6 | 298 | 26
Cr | Unmodified | 1654 | 2.08 | 0.86 | 20 | 500 | 180 | 6 | 298 | 22.4
Cr | Unmodified | 1654 | 2.08 | 0.86 | 20 | 700 | 180 | 6 | 298 | 20.7
Cr | Unmodified | 1654 | 2.08 | 0.86 | 20 | 900 | 180 | 6 | 298 | 16.7
Cr | Unmodified | 1654 | 2.08 | 0.86 | 20 | 1100 | 180 | 6 | 298 | 14.7
Cr | Unmodified | 1654 | 2.08 | 0.86 | 20 | 500 | 180 | 6 | 298 | 22.7
Cr | Unmodified | 1654 | 2.08 | 0.86 | 20 | 500 | 180 | 6 | 308 | 19.2
Cr | Unmodified | 1654 | 2.08 | 0.86 | 20 | 500 | 180 | 6 | 318 | 17.4
Cr | Unmodified | 1654 | 2.08 | 0.86 | 20 | 500 | 180 | 6 | 328 | 13
Cr | Unmodified | 1654 | 2.08 | 0.86 | 20 | 500 | 180 | 6 | 338 | 9
Cr | Functionalized | 652 | 1.91 | 0.31 | 20 | 500 | 10 | 6 | 298 | 25.5
Cr | Functionalized | 652 | 1.91 | 0.31 | 20 | 500 | 20 | 6 | 298 | 29
Cr | Functionalized | 652 | 1.91 | 0.31 | 20 | 500 | 30 | 6 | 298 | 32
Cr | Functionalized | 652 | 1.91 | 0.31 | 20 | 500 | 60 | 6 | 298 | 32
Cr | Functionalized | 652 | 1.91 | 0.31 | 20 | 500 | 90 | 6 | 298 | 33
Cr | Functionalized | 652 | 1.91 | 0.31 | 20 | 500 | 120 | 6 | 298 | 34
Cr | Functionalized | 652 | 1.91 | 0.31 | 20 | 500 | 180 | 6 | 298 | 34.6
Cr | Functionalized | 652 | 1.91 | 0.31 | 20 | 500 | 240 | 6 | 298 | 34.7
Cr | Functionalized | 652 | 1.91 | 0.31 | 5 | 500 | 180 | 6 | 298 | 9.5
Cr | Functionalized | 652 | 1.91 | 0.31 | 10 | 500 | 180 | 6 | 298 | 17.3
Cr | Functionalized | 652 | 1.91 | 0.31 | 20 | 500 | 180 | 6 | 298 | 33
Cr | Functionalized | 652 | 1.91 | 0.31 | 30 | 500 | 180 | 6 | 298 | 43
Cr | Functionalized | 652 | 1.91 | 0.31 | 50 | 500 | 180 | 6 | 298 | 53
Cr | Functionalized | 652 | 1.91 | 0.31 | 100 | 500 | 180 | 6 | 298 | 62
Cr | Functionalized | 652 | 1.91 | 0.31 | 20 | 500 | 180 | 2 | 298 | 31
Cr | Functionalized | 652 | 1.91 | 0.31 | 20 | 500 | 180 | 4 | 298 | 37
Cr | Functionalized | 652 | 1.91 | 0.31 | 20 | 500 | 180 | 6 | 298 | 32
Cr | Functionalized | 652 | 1.91 | 0.31 | 20 | 500 | 180 | 7 | 298 | 26.4
Cr | Functionalized | 652 | 1.91 | 0.31 | 20 | 500 | 180 | 8 | 298 | 20.3
Cr | Functionalized | 652 | 1.91 | 0.31 | 20 | 500 | 180 | 10 | 298 | 16
Cr | Functionalized | 652 | 1.91 | 0.31 | 20 | 100 | 180 | 6 | 298 | 68
Cr | Functionalized | 652 | 1.91 | 0.31 | 20 | 300 | 180 | 6 | 298 | 45
Cr | Functionalized | 652 | 1.91 | 0.31 | 20 | 500 | 180 | 6 | 298 | 34.5
Cr | Functionalized | 652 | 1.91 | 0.31 | 20 | 700 | 180 | 6 | 298 | 30
Cr | Functionalized | 652 | 1.91 | 0.31 | 20 | 900 | 180 | 6 | 298 | 29
Cr | Functionalized | 652 | 1.91 | 0.31 | 20 | 1100 | 180 | 6 | 298 | 23.7
Cr | Functionalized | 652 | 1.91 | 0.31 | 20 | 500 | 180 | 6 | 298 | 38
Cr | Functionalized | 652 | 1.91 | 0.31 | 20 | 500 | 180 | 6 | 308 | 35
Cr | Functionalized | 652 | 1.91 | 0.31 | 20 | 500 | 180 | 6 | 318 | 32
Cr | Functionalized | 652 | 1.91 | 0.31 | 20 | 500 | 180 | 6 | 328 | 27
Cr | Functionalized | 652 | 1.91 | 0.31 | 20 | 500 | 180 | 6 | 338 | 25.6
Fe | Functionalized | 1327 | 1.51 | 0.75 | 25 | 2000 | 1440 | 4 | 298 | 10.5 | 10.1016/j.cej.2017.12.136
Fe | Functionalized | 1327 | 1.51 | 0.75 | 50 | 2000 | 1440 | 4 | 298 | 18.8
Fe | Functionalized | 1327 | 1.51 | 0.75 | 100 | 2000 | 1440 | 4 | 298 | 33.6
Fe | Functionalized | 1327 | 1.51 | 0.75 | 200 | 2000 | 1440 | 4 | 298 | 40
Fe | Functionalized | 1327 | 1.51 | 0.75 | 400 | 2000 | 1440 | 4 | 298 | 43
Fe | Functionalized | 1327 | 1.51 | 0.75 | 600 | 2000 | 1440 | 4 | 298 | 44.5
Fe | Functionalized | 1327 | 1.51 | 0.75 | 400 | 2000 | 120 | 2 | 298 | 25.2
Fe | Functionalized | 1327 | 1.51 | 0.75 | 400 | 2000 | 120 | 4 | 298 | 19.3
Fe | Functionalized | 1327 | 1.51 | 0.75 | 400 | 2000 | 120 | 6 | 298 | 18
Fe | Functionalized | 1327 | 1.51 | 0.75 | 400 | 2000 | 120 | 8 | 298 | 17.2
Fe | Functionalized | 1327 | 1.51 | 0.75 | 400 | 2000 | 120 | 10 | 298 | 15
Fe | Functionalized | 1327 | 1.51 | 0.75 | 400 | 2000 | 120 | 12 | 298 | 2.9
Fe | Functionalized | 1327 | 1.51 | 0.75 | 400 | 2000 | 10 | 4 | 298 | 7.8
Fe | Functionalized | 1327 | 1.51 | 0.75 | 400 | 2000 | 15 | 4 | 298 | 10.7
Fe | Functionalized | 1327 | 1.51 | 0.75 | 400 | 2000 | 20 | 4 | 298 | 15.6
Fe | Functionalized | 1327 | 1.51 | 0.75 | 400 | 2000 | 25 | 4 | 298 | 21
Fe | Functionalized | 1327 | 1.51 | 0.75 | 400 | 2000 | 30 | 4 | 298 | 27
Fe | Functionalized | 1327 | 1.51 | 0.75 | 400 | 2000 | 40 | 4 | 298 | 30
Fe | Functionalized | 1327 | 1.51 | 0.75 | 400 | 2000 | 60 | 4 | 298 | 35
Fe | Functionalized | 1327 | 1.51 | 0.75 | 400 | 2000 | 90 | 4 | 298 | 37
Fe | Functionalized | 1327 | 1.51 | 0.75 | 400 | 2000 | 120 | 4 | 298 | 42
Fe | Functionalized | 1327 | 1.51 | 0.75 | 400 | 2000 | 180 | 4 | 298 | 44
Fe | Functionalized | 1327 | 1.51 | 0.75 | 400 | 2000 | 300 | 4 | 298 | 45
Fe | Functionalized | 1030 | 1.53 | 0.61 | 25 | 2000 | 1440 | 4 | 298 | 11.3
Fe | Functionalized | 1030 | 1.53 | 0.61 | 50 | 2000 | 1440 | 4 | 298 | 17
Fe | Functionalized | 1030 | 1.53 | 0.61 | 100 | 2000 | 1440 | 4 | 298 | 22
Fe | Functionalized | 1030 | 1.53 | 0.61 | 200 | 2000 | 1440 | 4 | 298 | 30
Fe | Functionalized | 1030 | 1.53 | 0.61 | 400 | 2000 | 1440 | 4 | 298 | 39
Fe | Functionalized | 1030 | 1.53 | 0.61 | 600 | 2000 | 1440 | 4 | 298 | 42
Fe | Functionalized | 896 | 1.76 | 0.51 | 25 | 2000 | 1440 | 4 | 298 | 10.7
Fe | Functionalized | 896 | 1.76 | 0.51 | 50 | 2000 | 1440 | 4 | 298 | 17.6
Fe | Functionalized | 896 | 1.76 | 0.51 | 100 | 2000 | 1440 | 4 | 298 | 25
Fe | Functionalized | 896 | 1.76 | 0.51 | 200 | 2000 | 1440 | 4 | 298 | 24.6
Fe | Functionalized | 896 | 1.76 | 0.51 | 400 | 2000 | 1440 | 4 | 298 | 39
Fe | Functionalized | 896 | 1.76 | 0.51 | 600 | 2000 | 1440 | 4 | 298 | 40
Fe | Functionalized | 34 | 2.69 | 0.05 | 25 | 2000 | 1440 | 4 | 298 | 1
Fe | Functionalized | 34 | 2.69 | 0.05 | 50 | 2000 | 1440 | 4 | 298 | 1.1
Fe | Functionalized | 34 | 2.69 | 0.05 | 100 | 2000 | 1440 | 4 | 298 | 2.3
Fe | Functionalized | 34 | 2.69 | 0.05 | 200 | 2000 | 1440 | 4 | 298 | 7
Fe | Functionalized | 34 | 2.69 | 0.05 | 400 | 2000 | 1440 | 4 | 298 | 16
Fe | Functionalized | 34 | 2.69 | 0.05 | 600 | 2000 | 1440 | 4 | 298 | 26
Fe | Carbonized | 356 |  | 0.35 |  | 200 | 1080 | 3 | 298 | 137 | 10.1002/ejic.201701089
Fe | Carbonized | 423 |  | 0.63 |  | 200 | 1080 | 3 | 298 | 206
Fe | Carbonized | 234 |  | 0.29 |  | 200 | 1080 | 3 | 298 | 234
Zr | Unmodified | 800 | 2.33 | 0.45 | 50 |  | 45 | 3 | 298 | 85.7 | 10.1007/s40201-019-00385-8
Zr | Unmodified | 800 | 2.33 | 0.45 | 50 |  | 45 | 11 | 298 | 15.6
Zr | Unmodified | 800 | 2.33 | 0.45 | 50 | 200 | 45 | 3 | 298 | 35
Zr | Unmodified | 800 | 2.33 | 0.45 | 50 | 400 | 45 | 3 | 298 | 40
Zr | Unmodified | 800 | 2.33 | 0.45 | 50 | 600 | 45 | 3 | 298 | 22
Zr | Unmodified | 800 | 2.33 | 0.45 | 50 | 800 | 45 | 3 | 298 | 13.8
Zr | Unmodified | 800 | 2.33 | 0.45 | 50 | 1000 | 45 | 3 | 298 | 10
Zr | Unmodified | 800 | 2.33 | 0.45 | 50 | 400 | 10 | 3 | 298 | 48
Zr | Unmodified | 800 | 2.33 | 0.45 | 50 | 400 | 15 | 3 | 298 | 54
Zr | Unmodified | 800 | 2.33 | 0.45 | 50 | 400 | 25 | 3 | 298 | 66
Zr | Unmodified | 800 | 2.33 | 0.45 | 50 | 400 | 45 | 3 | 298 | 68
Zr | Unmodified | 800 | 2.33 | 0.45 | 50 | 400 | 60 | 3 | 298 | 72
Zr | Unmodified | 800 | 2.33 | 0.45 | 50 | 400 | 120 | 3 | 298 | 74
Zr | Unmodified | 800 | 2.33 | 0.45 | 50 | 400 | 180 | 3 | 298 | 77
Zr | Unmodified | 800 | 2.33 | 0.45 | 50 | 400 | 300 | 3 | 298 | 78
Zr | Unmodified | 800 | 2.33 | 0.45 | 50 | 400 | 360 | 3 | 298 | 78
Zn | Unmodified | 1050 | 1.54 | 0.57 | 50 | 600 | 45 | 3 | 298 | 150
Zn | Unmodified | 1050 | 1.54 | 0.57 | 50 | 600 | 45 | 11 | 298 | 35.4
Zn | Unmodified | 1050 | 1.54 | 0.57 | 50 | 200 | 45 | 3 | 298 | 63
Zn | Unmodified | 1050 | 1.54 | 0.57 | 50 | 400 | 45 | 3 | 298 | 75
Zn | Unmodified | 1050 | 1.54 | 0.57 | 50 | 600 | 45 | 3 | 298 | 58
Zn | Unmodified | 1050 | 1.54 | 0.57 | 50 | 800 | 45 | 3 | 298 | 6.3
Zn | Unmodified | 1050 | 1.54 | 0.57 | 50 | 1000 | 45 | 3 | 298 | 4.9
Zn | Unmodified | 1050 | 1.54 | 0.57 | 50 | 600 | 10 | 3 | 298 | 59
Zn | Unmodified | 1050 | 1.54 | 0.57 | 50 | 600 | 15 | 3 | 298 | 83
Zn | Unmodified | 1050 | 1.54 | 0.57 | 50 | 600 | 25 | 3 | 298 | 95
Zn | Unmodified | 1050 | 1.54 | 0.57 | 50 | 600 | 45 | 3 | 298 | 108
Zn | Unmodified | 1050 | 1.54 | 0.57 | 50 | 600 | 60 | 3 | 298 | 112
Zn | Unmodified | 1050 | 1.54 | 0.57 | 50 | 600 | 120 | 3 | 298 | 112
Zn | Unmodified | 1050 | 1.54 | 0.57 | 50 | 600 | 180 | 3 | 298 | 112
Zn | Unmodified | 1050 | 1.54 | 0.57 | 50 | 600 | 300 | 3 | 298 | 112
Zn | Unmodified | 1050 | 1.54 | 0.57 | 50 | 600 | 360 | 3 | 298 | 112
Co | Unmodified | 1676 | 0.8 | 0.75 | 6 | 1000 | 5 | 7 | 298 | 4.5 | 10.1016/j.cej.2015.03.127
Co | Unmodified | 1676 | 0.8 | 0.75 | 6 | 1000 | 10 | 7 | 298 | 5.4
Co | Unmodified | 1676 | 0.8 | 0.75 | 6 | 1000 | 20 | 7 | 298 | 5.8
Co | Unmodified | 1676 | 0.8 | 0.75 | 6 | 1000 | 40 | 7 | 298 | 5.8
Co | Unmodified | 1676 | 0.8 | 0.75 | 6 | 1000 | 60 | 7 | 298 | 5.8
Co | Unmodified | 1676 | 0.8 | 0.75 | 6 | 1000 | 90 | 7 | 298 | 5.9
Co | Unmodified | 1676 | 0.8 | 0.75 | 6 | 1000 | 120 | 7 | 298 | 5.9
Co | Unmodified | 1676 | 0.8 | 0.75 | 6 | 1000 | 180 | 7 | 298 | 5.9
Co | Unmodified | 1676 | 0.8 | 0.75 | 10 | 1000 | 5 | 7 | 298 | 4.9
Co | Unmodified | 1676 | 0.8 | 0.75 | 10 | 1000 | 10 | 7 | 298 | 7
Co | Unmodified | 1676 | 0.8 | 0.75 | 10 | 1000 | 20 | 7 | 298 | 8.4
Co | Unmodified | 1676 | 0.8 | 0.75 | 10 | 1000 | 40 | 7 | 298 | 9.1
Co | Unmodified | 1676 | 0.8 | 0.75 | 10 | 1000 | 60 | 7 | 298 | 9.3
Co | Unmodified | 1676 | 0.8 | 0.75 | 10 | 1000 | 90 | 7 | 298 | 9.4
Co | Unmodified | 1676 | 0.8 | 0.75 | 10 | 1000 | 120 | 7 | 298 | 9.3
Co | Unmodified | 1676 | 0.8 | 0.75 | 10 | 1000 | 180 | 7 | 298 | 9.2
Co | Unmodified | 1676 | 0.8 | 0.75 | 15 | 1000 | 5 | 7 | 298 | 5.4
Co | Unmodified | 1676 | 0.8 | 0.75 | 15 | 1000 | 10 | 7 | 298 | 8.96
Co | Unmodified | 1676 | 0.8 | 0.75 | 15 | 1000 | 20 | 7 | 298 | 10.8
Co | Unmodified | 1676 | 0.8 | 0.75 | 15 | 1000 | 40 | 7 | 298 | 12.8
Co | Unmodified | 1676 | 0.8 | 0.75 | 15 | 1000 | 60 | 7 | 298 | 13
Co | Unmodified | 1676 | 0.8 | 0.75 | 15 | 1000 | 90 | 7 | 298 | 13.2
Co | Unmodified | 1676 | 0.8 | 0.75 | 15 | 1000 | 120 | 7 | 298 | 13.3
Co | Unmodified | 1676 | 0.8 | 0.75 | 15 | 1000 | 180 | 7 | 298 | 13.4
Co | Unmodified | 1676 | 0.8 | 0.75 | 5 | 1000 | 180 | 7 | 298 | 5.9
Co | Unmodified | 1676 | 0.8 | 0.75 | 10 | 1000 | 180 | 7 | 298 | 9.4
Co | Unmodified | 1676 | 0.8 | 0.75 | 15 | 1000 | 180 | 7 | 298 | 13.3
Co | Unmodified | 1676 | 0.8 | 0.75 | 20 | 1000 | 180 | 7 | 298 | 13.6
Co | Unmodified | 1676 | 0.8 | 0.75 | 30 | 1000 | 180 | 7 | 298 | 15.2
Co | Unmodified | 1676 | 0.8 | 0.75 | 20 | 1000 | 90 | 5 | 298 | 13.2
Co | Unmodified | 1676 | 0.8 | 0.75 | 20 | 1000 | 90 | 11 | 298 | 3.27
Zr | Unmodified | 1350 |  |  | 5 | 200 | 120 | 7 | 298 | 3.8 | 10.1039/c8dt03196g
Zr | Unmodified | 1350 |  |  | 10 | 200 | 120 | 7 | 298 | 9
Zr | Unmodified | 1350 |  |  | 15 | 200 | 120 | 7 | 298 | 12
Zr | Unmodified | 1350 |  |  | 20 | 200 | 120 | 7 | 298 | 13
Zr | Unmodified | 1350 |  |  | 40 | 200 | 120 | 7 | 298 | 13.4
Zr | Unmodified | 1350 |  |  | 80 | 200 | 120 | 7 | 298 | 13.8
Zr | Functionalized | 79 |  |  | 5 | 200 | 120 | 7 | 298 | 11.4
Zr | Functionalized | 79 |  |  | 10 | 200 | 120 | 7 | 298 | 38.5
Zr | Functionalized | 79 |  |  | 15 | 200 | 120 | 7 | 298 | 53.4
Zr | Functionalized | 79 |  |  | 20 | 200 | 120 | 7 | 298 | 56.2
Zr | Functionalized | 79 |  |  | 30 | 200 | 120 | 7 | 298 | 57
Zr | Functionalized | 79 |  |  | 70 | 200 | 120 | 7 | 298 | 57.2
Zr | Functionalized | 79 |  |  | 50 | 200 | 0.5 | 7 | 298 | 42.5
Zr | Functionalized | 79 |  |  | 50 | 200 | 1 | 7 | 298 | 42.7
Zr | Functionalized | 79 |  |  | 50 | 200 | 1.5 | 7 | 298 | 43.1
Zr | Functionalized | 79 |  |  | 50 | 200 | 2 | 7 | 298 | 44.6
Zr | Functionalized | 79 |  |  | 50 | 200 | 2.5 | 7 | 298 | 47
Zr | Functionalized | 79 |  |  | 50 | 200 | 3 | 7 | 298 | 48
Zr | Functionalized | 79 |  |  | 50 | 200 | 4 | 7 | 298 | 48
Zr | Functionalized | 79 |  |  | 50 | 200 | 5 | 7 | 298 | 48
Zr | Functionalized | 79 |  |  | 50 | 200 | 6 | 7 | 298 | 48
Zr | Functionalized | 79 |  |  | 50 | 200 | 7 | 7 | 298 | 48
Zr | Unmodified | 2250 | 3 | 1.26 | 50 | 1000 | 720 | 7 | 298 | 49 | 10.1021/acs.inorgchem.7b02327
Cu | Unmodified | 1353 | 0.9 | 0.58 | 50 | 1000 | 720 | 7 | 298 | 3.4
Zn | Unmodified | 1874 | 1.1 | 0.87 | 50 | 1000 | 720 | 7 | 298 | 0.2
Fe | Unmodified | 2393 | 2.5 | 1.07 | 50 | 1000 | 720 | 7 | 298 | 6.6
Zr | Unmodified | 967 | 1.1 | 0.62 | 50 | 1000 | 720 | 7 | 298 | 30
Zr | Unmodified | 1811 | 1.3 | 0.97 | 50 | 1000 | 720 | 7 | 298 | 20
Zr | Unmodified | 2250 | 3 | 1.26 | 50 | 1000 | 0.25 | 7 | 298 | 41.5
Zr | Unmodified | 2250 | 3 | 1.26 | 50 | 1000 | 0.5 | 7 | 298 | 44
Zr | Unmodified | 2250 | 3 | 1.26 | 50 | 1000 | 0.75 | 7 | 298 | 46
Zr | Unmodified | 2250 | 3 | 1.26 | 50 | 1000 | 1 | 7 | 298 | 47.7
Zr | Unmodified | 2250 | 3 | 1.26 | 50 | 1000 | 3 | 7 | 298 | 48.8
Zr | Unmodified | 2250 | 3 | 1.26 | 50 | 1000 | 5 | 7 | 298 | 49
Zr | Unmodified | 2250 | 3 | 1.26 | 50 | 1000 | 10 | 7 | 298 | 49.2
Zr | Unmodified | 2250 | 3 | 1.26 | 50 | 1000 | 15 | 7 | 298 | 49.2
Zr | Unmodified | 2250 | 3 | 1.26 | 50 | 1000 | 30 | 7 | 298 | 49.2
Zr | Unmodified | 2250 | 3 | 1.26 | 5 | 1000 | 30 | 7 | 298 | 5
Zr | Unmodified | 2250 | 3 | 1.26 | 20 | 1000 | 30 | 7 | 298 | 20
Zr | Unmodified | 2250 | 3 | 1.26 | 50 | 1000 | 30 | 7 | 298 | 49
Zr | Unmodified | 2250 | 3 | 1.26 | 75 | 1000 | 30 | 7 | 298 | 63
Zr | Unmodified | 2250 | 3 | 1.26 | 100 | 1000 | 30 | 7 | 298 | 66
Zr | Unmodified | 2250 | 3 | 1.26 | 150 | 1000 | 30 | 7 | 298 | 73.5
Zr | Unmodified | 2250 | 3 | 1.26 | 200 | 1000 | 30 | 7 | 298 | 74.7
Zr | Unmodified | 2250 | 3 | 1.26 | 250 | 1000 | 30 | 7 | 298 | 75.2
Zr | Unmodified | 2250 | 3 | 1.26 | 24 | 500 | 30 | 7 | 298 | 29.8
Zr | Unmodified | 2250 | 3 | 1.26 | 24 | 1000 | 30 | 7 | 298 | 23.5
Zr | Unmodified | 2250 | 3 | 1.26 | 24 | 2000 | 30 | 7 | 298 | 12
Zr | Unmodified | 2250 | 3 | 1.26 | 50 | 1000 | 30 | 1 | 298 | 34
Zr | Unmodified | 2250 | 3 | 1.26 | 50 | 1000 | 30 | 2 | 298 | 40.3
Zr | Unmodified | 2250 | 3 | 1.26 | 50 | 1000 | 30 | 3 | 298 | 48.6
Zr | Unmodified | 2250 | 3 | 1.26 | 50 | 1000 | 30 | 4 | 298 | 49
Zr | Unmodified | 2250 | 3 | 1.26 | 50 | 1000 | 30 | 5 | 298 | 48
Zr | Unmodified | 2250 | 3 | 1.26 | 50 | 1000 | 30 | 6 | 298 | 47.2
Zr | Unmodified | 2250 | 3 | 1.26 | 50 | 1000 | 30 | 7 | 298 | 38.4
Zr | Unmodified | 1862 | 1.3 | 1 | 50 | 500 | 35 | 7 | 298 | 12 | 10.1039/C5CC05927E
Zr | Unmodified | 1862 | 1.3 | 1 | 50 | 500 | 65 | 7 | 298 | 15
Zr | Unmodified | 1862 | 1.3 | 1 | 50 | 500 | 185 | 7 | 298 | 18
Zr | Unmodified | 1862 | 1.3 | 1 | 50 | 500 | 363 | 7 | 298 | 21
Zr | Unmodified | 1862 | 1.3 | 1 | 50 | 500 | 720 | 7 | 298 | 23.5
Zr | Unmodified | 1862 | 1.3 | 1 | 50 | 500 | 720 | 7 | 298 | 22
Zr | Unmodified | 1862 | 1.3 | 1 | 100 | 500 | 720 | 7 | 298 | 26
Zr | Unmodified | 1862 | 1.3 | 1 | 150 | 500 | 720 | 7 | 298 | 30.2
Zr | Unmodified | 1862 | 1.3 | 1 | 200 | 500 | 720 | 7 | 298 | 36
Zr | Unmodified | 1862 | 1.3 | 1 | 300 | 500 | 720 | 7 | 298 | 45.5
Zr | Unmodified | 1862 | 1.3 | 1 | 400 | 500 | 720 | 7 | 298 | 53.5
Zr | Functionalized | 561 |  |  | 50 | 500 | 5 | 7 | 298 | 88
Zr | Functionalized | 561 |  |  | 50 | 500 | 10 | 7 | 298 | 96
Zr | Functionalized | 561 |  |  | 50 | 500 | 60 | 7 | 298 | 96
Zr | Functionalized | 561 |  |  | 50 | 500 | 360 | 7 | 298 | 96
Zr | Functionalized | 561 |  |  | 50 | 500 | 720 | 7 | 298 | 96
Zr | Functionalized | 561 |  |  | 100 | 500 | 720 | 7 | 298 | 145
Zr | Functionalized | 561 |  |  | 150 | 500 | 720 | 7 | 298 | 185.6
Zr | Functionalized | 561 |  |  | 200 | 500 | 720 | 7 | 298 | 214.8
Zr | Functionalized | 561 |  |  | 300 | 500 | 720 | 7 | 298 | 236.7
Zr | Functionalized | 561 |  |  | 400 | 500 | 720 | 7 | 298 | 245.2
Fe | Unmodified | 2352 | 2.5 | 0.9 | 100 | 500 | 30 | 2 | 298 | 10.2 | 10.1016/j.micromeso.2017.02.006
Fe | Unmodified | 2352 | 2.5 | 0.9 | 100 | 500 | 60 | 2 | 298 | 28.7
Fe | Unmodified | 2352 | 2.5 | 0.9 | 100 | 500 | 90 | 2 | 298 | 47.6
Fe | Unmodified | 2352 | 2.5 | 0.9 | 100 | 500 | 120 | 2 | 298 | 60.4
Fe | Unmodified | 2352 | 2.5 | 0.9 | 100 | 500 | 180 | 2 | 298 | 63
Fe | Unmodified | 2352 | 2.5 | 0.9 | 100 | 500 | 240 | 2 | 298 | 68.6
Fe | Unmodified | 2352 | 2.5 | 0.9 | 100 | 500 | 300 | 2 | 298 | 74
Fe | Unmodified | 2352 | 2.5 | 0.9 | 100 | 500 | 360 | 2 | 298 | 74
Fe | Magnetic | 1149 | 2.5 | 0.56 | 100 | 500 | 30 | 2 | 298 | 13.3
Fe | Magnetic | 1149 | 2.5 | 0.56 | 100 | 500 | 60 | 2 | 298 | 40.1
Fe | Magnetic | 1149 | 2.5 | 0.56 | 100 | 500 | 90 | 2 | 298 | 63.1
Fe | Magnetic | 1149 | 2.5 | 0.56 | 100 | 500 | 120 | 2 | 298 | 87.2
Fe | Magnetic | 1149 | 2.5 | 0.56 | 100 | 500 | 180 | 2 | 298 | 104.5
Fe | Magnetic | 1149 | 2.5 | 0.56 | 100 | 500 | 240 | 2 | 298 | 125
Fe | Magnetic | 1149 | 2.5 | 0.56 | 100 | 500 | 300 | 2 | 298 | 125
Fe | Magnetic | 1149 | 2.5 | 0.56 | 100 | 500 | 360 | 2 | 298 | 125
Fe | Carbonized | 1451 | 2.5 | 0.66 | 100 | 500 | 30 | 2 | 298 | 30.3
Fe | Carbonized | 1451 | 2.5 | 0.66 | 100 | 500 | 60 | 2 | 298 | 57.3
Fe | Carbonized | 1451 | 2.5 | 0.66 | 100 | 500 | 90 | 2 | 298 | 81.2
Fe | Carbonized | 1451 | 2.5 | 0.66 | 100 | 500 | 120 | 2 | 298 | 101
Fe | Carbonized | 1451 | 2.5 | 0.66 | 100 | 500 | 180 | 2 | 298 | 133
Fe | Carbonized | 1451 | 2.5 | 0.66 | 100 | 500 | 240 | 2 | 298 | 160
Fe | Carbonized | 1451 | 2.5 | 0.66 | 100 | 500 | 300 | 2 | 298 | 176
Fe | Carbonized | 1451 | 2.5 | 0.66 | 100 | 500 | 360 | 2 | 298 | 177
Fe | Carbonized | 1451 | 2.5 | 0.66 | 100 | 500 | 300 | 2 | 298 | 191
Fe | Carbonized | 1451 | 2.5 | 0.66 | 100 | 500 | 300 | 3 | 298 | 176
Fe | Carbonized | 1451 | 2.5 | 0.66 | 100 | 500 | 300 | 5.5 | 298 | 145
Fe | Carbonized | 1451 | 2.5 | 0.66 | 100 | 500 | 300 | 7.5 | 298 | 110
Fe | Carbonized | 1451 | 2.5 | 0.66 | 100 | 500 | 300 | 10 | 298 | 101
Fe | Carbonized | 1451 | 2.5 | 0.66 | 20 | 500 | 300 | 2 | 298 | 39.7
Fe | Carbonized | 1451 | 2.5 | 0.66 | 50 | 500 | 300 | 2 | 298 | 93.4
Fe | Carbonized | 1451 | 2.5 | 0.66 | 100 | 500 | 300 | 2 | 298 | 176
Fe | Carbonized | 1451 | 2.5 | 0.66 | 150 | 500 | 300 | 2 | 298 | 206
Fe | Carbonized | 1451 | 2.5 | 0.66 | 200 | 500 | 300 | 2 | 298 | 229
Fe | Carbonized | 1451 | 2.5 | 0.66 | 100 | 500 | 300 | 2 | 298 | 176
Fe | Carbonized | 1451 | 2.5 | 0.66 | 100 | 500 | 300 | 2 | 308 | 181
Fe | Carbonized | 1451 | 2.5 | 0.66 | 100 | 500 | 300 | 2 | 318 | 185
Fe | Carbonized | 1451 | 2.5 | 0.66 | 100 | 500 | 300 | 2 | 328 | 192
Zn | Magnetic | 93 | 6.4 | 0.12 | 30 | 200 | 12 | 5 | 293 | 10.3 | 10.1021/acssuschemeng.7b01036
Zn | Magnetic | 93 | 6.4 | 0.12 | 30 | 200 | 30 | 5 | 293 | 19
Zn | Magnetic | 93 | 6.4 | 0.12 | 30 | 200 | 60 | 5 | 293 | 32
Zn | Magnetic | 93 | 6.4 | 0.12 | 30 | 200 | 120 | 5 | 293 | 53
Zn | Magnetic | 93 | 6.4 | 0.12 | 30 | 200 | 180 | 5 | 293 | 70
Zn | Magnetic | 93 | 6.4 | 0.12 | 30 | 200 | 320 | 5 | 293 | 78.6
Zn | Magnetic | 93 | 6.4 | 0.12 | 30 | 200 | 300 | 5 | 293 | 80.6
Zn | Magnetic | 93 | 6.4 | 0.12 | 30 | 200 | 360 | 5 | 293 | 82.4
Zn | Magnetic | 93 | 6.4 | 0.12 | 30 | 200 | 480 | 5 | 293 | 83.9
Zn | Magnetic | 93 | 6.4 | 0.12 | 30 | 200 | 720 | 5 | 293 | 85.6
Zn | Magnetic | 93 | 6.4 | 0.12 | 30 | 200 | 960 | 5 | 293 | 87
Zn | Magnetic | 93 | 6.4 | 0.12 | 30 | 200 | 960 | 2.72 | 293 | 143
Zn | Magnetic | 93 | 6.4 | 0.12 | 30 | 200 | 960 | 3.3 | 293 | 134
Zn | Magnetic | 93 | 6.4 | 0.12 | 30 | 200 | 960 | 3.7 | 293 | 123
Zn | Magnetic | 93 | 6.4 | 0.12 | 30 | 200 | 960 | 4.2 | 293 | 116
Zn | Magnetic | 93 | 6.4 | 0.12 | 30 | 200 | 960 | 4.62 | 293 | 102
Zn | Magnetic | 93 | 6.4 | 0.12 | 30 | 200 | 960 | 5.6 | 293 | 81
Zn | Magnetic | 93 | 6.4 | 0.12 | 30 | 200 | 960 | 6.5 | 293 | 65
Zn | Magnetic | 93 | 6.4 | 0.12 | 30 | 200 | 960 | 7 | 293 | 62
Zn | Magnetic | 93 | 6.4 | 0.12 | 30 | 200 | 960 | 7.8 | 293 | 53
Zn | Magnetic | 93 | 6.4 | 0.12 | 30 | 200 | 960 | 9 | 293 | 42
Zn | Magnetic | 93 | 6.4 | 0.12 | 10 | 200 | 960 | 5 | 293 | 36
Zn | Magnetic | 93 | 6.4 | 0.12 | 17.6 | 200 | 960 | 5 | 293 | 64.4
Zn | Magnetic | 93 | 6.4 | 0.12 | 27.9 | 200 | 960 | 5 | 293 | 86
Zn | Magnetic | 93 | 6.4 | 0.12 | 37.576 | 200 | 960 | 5 | 293 | 101
Zn | Magnetic | 93 | 6.4 | 0.12 | 43.488 | 200 | 960 | 5 | 293 | 109
Zn | Magnetic | 93 | 6.4 | 0.12 | 55 | 200 | 960 | 5 | 293 | 117
Zn | Magnetic | 93 | 6.4 | 0.12 | 65 | 200 | 960 | 5 | 293 | 121
Zn | Magnetic | 93 | 6.4 | 0.12 | 75 | 200 | 960 | 5 | 293 | 123
Zn | Magnetic | 93 | 6.4 | 0.12 | 85 | 200 | 960 | 5 | 293 | 126.2
Zn | Magnetic | 93 | 6.4 | 0.12 | 98 | 200 | 960 | 5 | 293 | 126
Zn | Unmodified | 1281 | 1.36 | 0.68 | 5 | 200 | 60 | 7 | 298 | 14.3 | 10.1007/s11356-017-8577-5
Zn | Unmodified | 1281 | 1.36 | 0.68 | 5 | 200 | 60 | 9 | 298 | 10.5
Zn | Unmodified | 1281 | 1.36 | 0.68 | 5 | 200 | 60 | 11 | 298 | 0.08
Zn | Unmodified | 1281 | 1.36 | 0.68 | 5 | 20 | 60 | 7 | 298 | 30
Zn | Unmodified | 1281 | 1.36 | 0.68 | 5 | 50 | 60 | 7 | 298 | 13.1
Zn | Unmodified | 1281 | 1.36 | 0.68 | 5 | 130 | 60 | 7 | 298 | 15.3
Zn | Unmodified | 1281 | 1.36 | 0.68 | 5 | 200 | 60 | 7 | 298 | 14.3
Zn | Unmodified | 1281 | 1.36 | 0.68 | 5 | 400 | 60 | 7 | 298 | 6
Zn | Unmodified | 1281 | 1.36 | 0.68 | 5 | 800 | 60 | 7 | 298 | 1.43
Zn | Unmodified | 1281 | 1.36 | 0.68 | 5 | 200 | 15 | 7 | 298 | 3.3
Zn | Unmodified | 1281 | 1.36 | 0.68 | 5 | 200 | 30 | 7 | 298 | 8.7
Zn | Unmodified | 1281 | 1.36 | 0.68 | 5 | 200 | 45 | 7 | 298 | 12
Zn | Unmodified | 1281 | 1.36 | 0.68 | 5 | 200 | 60 | 7 | 298 | 14.4
Zn | Unmodified | 1281 | 1.36 | 0.68 | 2.5 | 200 | 60 | 7 | 298 | 8.5
Zn | Unmodified | 1281 | 1.36 | 0.68 | 5 | 200 | 60 | 7 | 298 | 14.2
Zn | Unmodified | 1281 | 1.36 | 0.68 | 10 | 200 | 60 | 7 | 298 | 19
Zn | Unmodified | 1281 | 1.36 | 0.68 | 20 | 200 | 60 | 7 | 298 | 25.2
Ag | Unmodified |  | 0.78 |  | 50 | 800 | 1 | 6 | 298 | 6 | 10.1016/j.jhazmat.2016.09.029
Ag | Unmodified |  | 0.78 |  | 50 | 800 | 3 | 6 | 298 | 14
Ag | Unmodified |  | 0.78 |  | 50 | 800 | 5 | 6 | 298 | 19
Ag | Unmodified |  | 0.78 |  | 50 | 800 | 15 | 6 | 298 | 20
Ag | Unmodified |  | 0.78 |  | 50 | 800 | 30 | 6 | 298 | 21
Ag | Unmodified |  | 0.78 |  | 50 | 800 | 60 | 6 | 298 | 22.5
Ag | Unmodified |  | 0.78 |  | 50 | 800 | 90 | 6 | 298 | 22.1
Ag | Unmodified |  | 0.78 |  | 50 | 800 | 120 | 6 | 298 | 22.5
Ag | Unmodified |  | 0.78 |  | 50 | 800 | 180 | 6 | 298 | 22.6
Ag | Unmodified |  | 0.78 |  | 10 | 800 | 240 | 6 | 298 | 8.8
Ag | Unmodified |  | 0.78 |  | 20 | 800 | 240 | 6 | 298 | 13.8
Ag | Unmodified |  | 0.78 |  | 50 | 800 | 240 | 6 | 298 | 22
Ag | Unmodified |  | 0.78 |  | 75 | 800 | 240 | 6 | 298 | 28
Ag | Unmodified |  | 0.78 |  | 100 | 800 | 240 | 6 | 298 | 32
Ag | Unmodified |  | 0.78 |  | 150 | 800 | 240 | 6 | 298 | 34.4
Ag | Unmodified |  | 0.78 |  | 200 | 800 | 240 | 6 | 298 | 35.6
Ag | Unmodified |  | 0.78 |  | 250 | 800 | 240 | 6 | 298 | 36.5
Ag | Unmodified |  | 0.78 |  | 300 | 800 | 240 | 6 | 298 | 36.9
Ag | Unmodified |  | 0.78 |  | 350 | 800 | 240 | 6 | 298 | 37.2
Ag | Unmodified |  | 0.78 |  | 50 | 800 | 240 | 5 | 298 | 28.7
Ag | Unmodified |  | 0.78 |  | 50 | 800 | 240 | 6 | 298 | 23
Ag | Unmodified |  | 0.78 |  | 50 | 800 | 240 | 7 | 298 | 11.3
Ag | Unmodified |  | 0.78 |  | 50 | 800 | 240 | 8 | 298 | 10.8
Ag | Unmodified |  | 0.78 |  | 50 | 800 | 240 | 9 | 298 | 6.5
Fe | Magnetic |  |  |  | 50 | 200 | 1440 | 2 | 298 | 13 | 10.1016/j.jssc.2016.09.010
Fe | Magnetic |  |  |  | 50 | 200 | 1440 | 4 | 298 | 10.5
Fe | Magnetic |  |  |  | 50 | 200 | 1440 | 6 | 298 | 10
Fe | Magnetic |  |  |  | 50 | 200 | 1440 | 8 | 298 | 9.6
Fe | Magnetic |  |  |  | 50 | 200 | 1440 | 10 | 298 | 6.8
Fe | Magnetic |  |  |  | 50 | 200 | 1440 | 12 | 298 | 4
Fe | Magnetic |  |  |  | 50 | 200 | 10 | 6 | 298 | 1.8
Fe | Magnetic |  |  |  | 50 | 200 | 20 | 6 | 298 | 8.4
Fe | Magnetic |  |  |  | 50 | 200 | 30 | 6 | 298 | 11
Fe | Magnetic |  |  |  | 50 | 200 | 40 | 6 | 298 | 12
Fe | Magnetic |  |  |  | 50 | 200 | 60 | 6 | 298 | 12.5
Fe | Magnetic |  |  |  | 50 | 200 | 120 | 6 | 298 | 13
Fe | Magnetic |  |  |  | 50 | 200 | 240 | 6 | 298 | 13
Fe | Magnetic |  |  |  | 50 | 200 | 1000 | 6 | 298 | 13
Fe | Magnetic |  |  |  | 10 | 1000 | 1440 | 6 | 298 | 3
Fe | Magnetic |  |  |  | 20 | 1000 | 1440 | 6 | 298 | 4
Fe | Magnetic |  |  |  | 40 | 1000 | 1440 | 6 | 298 | 9.6
Fe | Magnetic |  |  |  | 50 | 1000 | 1440 | 6 | 298 | 12
Fe | Magnetic |  |  |  | 60 | 1000 | 1440 | 6 | 298 | 13
Fe | Magnetic |  |  |  | 80 | 1000 | 1440 | 6 | 298 | 18
Fe | Magnetic |  |  |  | 100 | 1000 | 1440 | 6 | 298 | 18
Fe | Magnetic |  |  |  | 50 | 400 | 1440 | 6 | 298 | 18
Fe | Magnetic |  |  |  | 50 | 600 | 1440 | 6 | 298 | 13.6
Fe | Magnetic |  |  |  | 50 | 800 | 1440 | 6 | 298 | 11
Fe | Magnetic |  |  |  | 50 | 1000 | 1440 | 6 | 298 | 9.5
Fe | Magnetic |  |  |  | 50 | 1200 | 1440 | 6 | 298 | 8.98
Fe | Magnetic |  |  |  | 50 | 1500 | 1440 | 6 | 298 | 6.78
Fe | Magnetic |  |  |  | 50 | 1800 | 1440 | 6 | 298 | 7.4
Fe | Magnetic |  |  |  | 50 | 2000 | 1440 | 6 | 298 | 7
Fe | Magnetic |  |  |  | 50 | 2500 | 1440 | 6 | 298 | 5.6
Zr | Unmodified | 1097 | 0.83 |  | 20.8 | 1000 | 60 | 3 | 298 | 20.74 | 10.1039/C5QI00303B
Zr | Unmodified | 1097 | 0.83 |  | 30 | 1000 | 60 | 3 | 298 | 33.5
Zr | Unmodified | 1097 | 0.83 |  | 50 | 1000 | 60 | 3 | 298 | 53.4
Zr | Unmodified | 1097 | 0.83 |  | 200 | 1000 | 60 | 3 | 298 | 171
Zr | Unmodified | 1097 | 0.83 |  | 300 | 1000 | 60 | 3 | 298 | 227
Zr | Unmodified | 1097 | 0.83 |  | 400 | 1000 | 60 | 3 | 298 | 270
Zr | Unmodified | 1097 | 0.83 |  | 750 | 1000 | 60 | 3 | 298 | 302.6
Zr | Unmodified | 1097 | 0.83 |  | 1000 | 1000 | 60 | 3 | 298 | 302.6
Zr | Unmodified | 1097 | 0.83 |  | 1100 | 1000 | 60 | 3 | 298 | 302.6
Zr | Composite | 1182 | 0.88 |  | 20.8 | 1000 | 60 | 3 | 298 | 21.15
Zr | Composite | 1182 | 0.88 |  | 30 | 1000 | 60 | 3 | 298 | 32.5
Zr | Composite | 1182 | 0.88 |  | 50 | 1000 | 60 | 3 | 298 | 53.25
Zr | Composite | 1182 | 0.88 |  | 100 | 1000 | 60 | 3 | 298 | 88.8
Zr | Composite | 1182 | 0.88 |  | 200 | 1000 | 60 | 3 | 298 | 139
Zr | Composite | 1182 | 0.88 |  | 400 | 1000 | 60 | 3 | 298 | 195
Zr | Composite | 1182 | 0.88 |  | 650 | 1000 | 60 | 3 | 298 | 238
Zr | Composite | 1182 | 0.88 |  | 850 | 1000 | 60 | 3 | 298 | 260
Zr | Composite | 1182 | 0.88 |  | 1000 | 1000 | 60 | 3 | 298 | 260
Zr | Composite | 1182 | 0.88 |  | 1100 | 1000 | 60 | 3 | 298 | 260
Zr | Composite | 1182 | 0.88 |  | 21.2 | 1000 | 1 | 3 | 298 | 18.126
Zr | Composite | 1182 | 0.88 |  | 21.2 | 1000 | 2 | 3 | 298 | 18.25
Zr | Composite | 1182 | 0.88 |  | 21.2 | 1000 | 3 | 3 | 298 | 20.6
Zr | Composite | 1182 | 0.88 |  | 21.2 | 1000 | 7 | 3 | 298 | 20.56
Zr | Composite | 1182 | 0.88 |  | 21.2 | 1000 | 9 | 3 | 298 | 21
Zr | Composite | 1182 | 0.88 |  | 21.2 | 1000 | 10 | 3 | 298 | 20.9
Zr | Composite | 1182 | 0.88 |  | 21.2 | 1000 | 60 | 3 | 298 | 20.95
Zr | Composite | 1182 | 0.88 |  | 21.2 | 1000 | 60 | 1 | 298 | 17.3
Zr | Composite | 1182 | 0.88 |  | 21.2 | 1000 | 60 | 2 | 298 | 20.52
Zr | Composite | 1182 | 0.88 |  | 21.2 | 1000 | 60 | 3 | 298 | 21
Zr | Composite | 1182 | 0.88 |  | 21.2 | 1000 | 60 | 4 | 298 | 21.09
Zr | Composite | 1182 | 0.88 |  | 21.2 | 1000 | 60 | 5 | 298 | 21.09
Zr | Composite | 1182 | 0.88 |  | 21.2 | 1000 | 60 | 6 | 298 | 21.04
Zr | Composite | 1182 | 0.88 |  | 21.2 | 1000 | 60 | 7 | 298 | 21.01
Zr | Composite | 1182 | 0.88 |  | 21.2 | 1000 | 60 | 8 | 298 | 21.1
Zn | Unmodified | 1291 |  | 0.53 | 26 | 500 | 5 | 7 | 298 | 9.73 | 10.1016/j.colsurfa.2017.02.012
Zn | Unmodified | 1291 |  | 0.53 | 26 | 500 | 10 | 7 | 298 | 11.43
Zn | Unmodified | 1291 |  | 0.53 | 26 | 500 | 15 | 7 | 298 | 13.23
Zn | Unmodified | 1291 |  | 0.53 | 26 | 500 | 30 | 7 | 298 | 14.24
Zn | Unmodified | 1291 |  | 0.53 | 26 | 500 | 60 | 7 | 298 | 14.7
Zn | Unmodified | 1291 |  | 0.53 | 8 | 500 | 1440 | 7 | 298 | 8.27
Zn | Unmodified | 1291 |  | 0.53 | 10 | 500 | 1440 | 7 | 298 | 9.73
Zn | Unmodified | 1291 |  | 0.53 | 18 | 500 | 1440 | 7 | 298 | 14
Zn | Unmodified | 1291 |  | 0.53 | 20 | 500 | 1440 | 7 | 298 | 16.5
Zn | Unmodified | 1291 |  | 0.53 | 30 | 500 | 1440 | 7 | 298 | 16.78
Zn | Unmodified | 1291 |  | 0.53 | 53 | 500 | 1440 | 7 | 298 | 18.37
Zn | Unmodified | 1291 |  | 0.53 | 10 | 500 | 1440 | 4 | 298 | 5.36
Zn | Unmodified | 1291 |  | 0.53 | 20 | 500 | 1440 | 4 | 298 | 18.5
Zn | Unmodified | 1291 |  | 0.53 | 34 | 500 | 1440 | 4 | 298 | 23.6
Zn | Unmodified | 1291 |  | 0.53 | 55 | 500 | 1440 | 4 | 298 | 32
Zn | Unmodified | 1291 |  | 0.53 | 84 | 500 | 1440 | 4 | 298 | 34
Zn | Unmodified | 1291 |  | 0.53 | 10 | 500 | 1440 | 6 | 298 | 3
Zn | Unmodified | 1291 |  | 0.53 | 15 | 500 | 1440 | 6 | 298 | 5.9
Zn | Unmodified | 1291 |  | 0.53 | 25 | 500 | 1440 | 6 | 298 | 15.4
Zn | Unmodified | 1291 |  | 0.53 | 30 | 500 | 1440 | 6 | 298 | 16.76
Zn | Unmodified | 1291 |  | 0.53 | 50 | 500 | 1440 | 6 | 298 | 20.76
Zn | Unmodified | 1291 |  | 0.53 | 80 | 500 | 1440 | 6 | 298 | 21.86
Zn | Unmodified | 1291 |  | 0.53 | 100 | 500 | 1440 | 6 | 298 | 20.19
Zn | Unmodified | 1291 |  | 0.53 | 10 | 500 | 1440 | 9 | 298 | 0.44
Zn | Unmodified | 1291 |  | 0.53 | 30 | 500 | 1440 | 9 | 298 | 1.76
Zn | Unmodified | 1291 |  | 0.53 | 40 | 500 | 1440 | 9 | 298 | 2.63
Zn | Unmodified | 1291 |  | 0.53 | 50 | 500 | 1440 | 9 | 298 | 3.55
Zn | Unmodified | 1291 |  | 0.53 | 60 | 500 | 1440 | 9 | 298 | 3.03
Zn | Unmodified | 1291 |  | 0.53 | 80 | 500 | 1440 | 9 | 298 | 2.76
Fe | Carbonized | 100.42 | 2.54 | 0.32 | 50 | 100 | 120 | 2 | 298 | 289 | 10.1016/j.apsusc.2018.06.278
Fe | Carbonized | 100.42 | 2.54 | 0.32 | 50 | 100 | 120 | 3 | 298 | 111
Fe | Carbonized | 100.42 | 2.54 | 0.32 | 50 | 100 | 120 | 4 | 298 | 56.4
Fe | Carbonized | 100.42 | 2.54 | 0.32 | 50 | 100 | 120 | 5 | 298 | 38.3
Fe | Carbonized | 100.42 | 2.54 | 0.32 | 50 | 100 | 120 | 6 | 298 | 31.9
Fe | Carbonized | 100.42 | 2.54 | 0.32 | 50 | 100 | 120 | 7 | 298 | 31.5
Fe | Carbonized | 100.42 | 2.54 | 0.32 | 50 | 100 | 120 | 9 | 298 | 26.1
Fe | Carbonized | 100.42 | 2.54 | 0.32 | 50 | 100 | 120 | 11 | 298 | 9.2
Fe | Carbonized | 100.42 | 2.54 | 0.32 | 100 | 200 | 5 | 2 | 298 | 169.7
Fe | Carbonized | 100.42 | 2.54 | 0.32 | 100 | 200 | 10 | 2 | 298 | 223.7
Fe | Carbonized | 100.42 | 2.54 | 0.32 | 100 | 200 | 15 | 2 | 298 | 240
Fe | Carbonized | 100.42 | 2.54 | 0.32 | 100 | 200 | 20 | 2 | 298 | 255
Fe | Carbonized | 100.42 | 2.54 | 0.32 | 100 | 200 | 30 | 2 | 298 | 272.6
Fe | Carbonized | 100.42 | 2.54 | 0.32 | 100 | 200 | 45 | 2 | 298 | 285.1
Fe | Carbonized | 100.42 | 2.54 | 0.32 | 100 | 200 | 60 | 2 | 298 | 288.2
Fe | Carbonized | 100.42 | 2.54 | 0.32 | 100 | 200 | 90 | 2 | 298 | 294.1
Fe | Carbonized | 100.42 | 2.54 | 0.32 | 100 | 200 | 120 | 2 | 298 | 300
Fe | Carbonized | 100.42 | 2.54 | 0.32 | 100 | 200 | 180 | 2 | 298 | 304.2
Fe | Carbonized | 100.42 | 2.54 | 0.32 | 100 | 200 | 240 | 2 | 298 | 308.2
Fe | Carbonized | 100.42 | 2.54 | 0.32 | 100 | 200 | 360 | 2 | 298 | 311.3
Fe | Carbonized | 100.42 | 2.54 | 0.32 | 100 | 200 | 480 | 2 | 298 | 314
Fe | Carbonized | 100.42 | 2.54 | 0.32 | 30 | 100 | 120 | 2 | 298 | 251.6
Fe | Carbonized | 100.42 | 2.54 | 0.32 | 40 | 100 | 120 | 2 | 298 | 276
Fe | Carbonized | 100.42 | 2.54 | 0.32 | 50 | 100 | 120 | 2 | 298 | 305
Fe | Carbonized | 100.42 | 2.54 | 0.32 | 60 | 100 | 120 | 2 | 298 | 313
Fe | Carbonized | 100.42 | 2.54 | 0.32 | 70 | 100 | 120 | 2 | 298 | 320
Fe | Carbonized | 100.42 | 2.54 | 0.32 | 80 | 100 | 120 | 2 | 298 | 321
Fe | Carbonized | 100.42 | 2.54 | 0.32 | 90 | 100 | 120 | 2 | 298 | 334.8
Fe | Carbonized | 100.42 | 2.54 | 0.32 | 100 | 100 | 120 | 2 | 298 | 349
Zr | Unmodified | 735 |  |  | 50 | 500 | 1 | 3.5 | 303 | 25.1 | 10.1021/acs.iecr.9b04598
Zr | Unmodified | 735 |  |  | 50 | 500 | 5 | 3.5 | 303 | 37.8
Zr | Unmodified | 735 |  |  | 50 | 500 | 10 | 3.5 | 303 | 44.6
Zr | Unmodified | 735 |  |  | 50 | 500 | 20 | 3.5 | 303 | 52.55
Zr | Unmodified | 735 |  |  | 50 | 500 | 30 | 3.5 | 303 | 59.63
Zr | Unmodified | 735 |  |  | 50 | 500 | 40 | 3.5 | 303 | 65.8
Zr | Unmodified | 735 |  |  | 50 | 500 | 60 | 3.5 | 303 | 67
Zr | Unmodified | 735 |  |  | 50 | 500 | 120 | 3.5 | 303 | 66.5
Zr | Unmodified | 735 |  |  | 50 | 500 | 180 | 3.5 | 303 | 66.6
Zr | Unmodified | 735 |  |  | 10 | 500 | 720 | 3.5 | 303 | 17.9
Zr | Unmodified | 735 |  |  | 20 | 500 | 720 | 3.5 | 303 | 38
Zr | Unmodified | 735 |  |  | 80 | 500 | 720 | 3.5 | 303 | 87.2
Zr | Unmodified | 735 |  |  | 150 | 500 | 720 | 3.5 | 303 | 96.1
Zr | Unmodified | 735 |  |  | 250 | 500 | 720 | 3.5 | 303 | 104
Zr | Unmodified | 735 |  |  | 380 | 500 | 720 | 3.5 | 303 | 116
Zr | Unmodified | 735 |  |  | 500 | 500 | 720 | 3.5 | 303 | 123.7
Zr | Unmodified | 735 |  |  | 700 | 500 | 720 | 3.5 | 303 | 135.8
Zr | Unmodified | 735 |  |  | 850 | 500 | 720 | 3.5 | 303 | 147.7
Zr | Unmodified | 735 |  |  | 920 | 500 | 720 | 3.5 | 303 | 152.9
Zr | Unmodified | 735 |  |  | 1020 | 500 | 720 | 3.5 | 303 | 154.6
Zr | Unmodified | 735 |  |  | 1120 | 500 | 720 | 3.5 | 303 | 155.9
Zr | Unmodified | 735 |  |  | 10 | 500 | 720 | 3.5 | 313 | 19.2
Zr | Unmodified | 735 |  |  | 20 | 500 | 720 | 3.5 | 313 | 38
Zr | Unmodified | 735 |  |  | 40 | 500 | 720 | 3.5 | 313 | 58.7
Zr | Unmodified | 735 |  |  | 80 | 500 | 720 | 3.5 | 313 | 83.3
Zr | Unmodified | 735 |  |  | 150 | 500 | 720 | 3.5 | 313 | 93.3
Zr | Unmodified | 735 |  |  | 270 | 500 | 720 | 3.5 | 313 | 100.4
Zr | Unmodified | 735 |  |  | 375 | 500 | 720 | 3.5 | 313 | 112.3
Zr | Unmodified | 735 |  |  | 500 | 500 | 720 | 3.5 | 313 | 110.8
Zr | Unmodified | 735 |  |  | 690 | 500 | 720 | 3.5 | 313 | 126.1
Zr | Unmodified | 735 |  |  | 850 | 500 | 720 | 3.5 | 313 | 133.9
Zr | Unmodified | 735 |  |  | 825 | 500 | 720 | 3.5 | 313 | 139
Zr | Unmodified | 735 |  |  | 1120 | 500 | 720 | 3.5 | 313 | 144.2
Zr | Unmodified | 735 |  |  | 10 | 500 | 720 | 3.5 | 323 | 19.74
Zr | Unmodified | 735 |  |  | 20 | 500 | 720 | 3.5 | 323 | 38.2
Zr | Unmodified | 735 |  |  | 40 | 500 | 720 | 3.5 | 323 | 58.1
Zr | Unmodified | 735 |  |  | 80 | 500 | 720 | 3.5 | 323 | 82.3
Zr | Unmodified | 735 |  |  | 150 | 500 | 720 | 3.5 | 323 | 90
Zr | Unmodified | 735 |  |  | 270 | 500 | 720 | 3.5 | 323 | 97
Zr | Unmodified | 735 |  |  | 375 | 500 | 720 | 3.5 | 323 | 100
Zr | Unmodified | 735 |  |  | 500 | 500 | 720 | 3.5 | 323 | 109
Zr | Unmodified | 735 |  |  | 690 | 500 | 720 | 3.5 | 323 | 118
Zr | Unmodified | 735 |  |  | 850 | 500 | 720 | 3.5 | 323 | 125
Zr | Unmodified | 735 |  |  | 920 | 500 | 720 | 3.5 | 323 | 123.3
Zr | Unmodified | 735 |  |  | 1110 | 500 | 720 | 3.5 | 323 | 126.8
Zr | Unmodified | 735 |  |  | 5 | 500 | 720 | 3.5 | 303 | 9.4
Zr | Unmodified | 735 |  |  | 5 | 1000 | 720 | 3.5 | 303 | 4.95
Zr | Unmodified | 735 |  |  | 5 | 2000 | 720 | 3.5 | 303 | 2.5
Zr | Unmodified | 735 |  |  | 5 | 3000 | 720 | 3.5 | 303 | 1.66
Zr | Unmodified | 735 |  |  | 5 | 5000 | 720 | 3.5 | 303 | 0.99
Zr | Unmodified | 735 |  |  | 50 | 500 | 720 | 3.5 | 303 | 73
Zr | Unmodified | 735 |  |  | 50 | 1000 | 720 | 3.5 | 303 | 45
Zr | Unmodified | 735 |  |  | 50 | 2000 | 720 | 3.5 | 303 | 24.9
Zr | Unmodified | 735 |  |  | 50 | 3000 | 720 | 3.5 | 303 | 16.55
Zr | Unmodified | 735 |  |  | 50 | 5000 | 720 | 3.5 | 303 | 9.9
Zr | Unmodified | 735 |  |  | 50 | 500 | 720 | 3 | 303 | 73.2
Zr | Unmodified | 735 |  |  | 50 | 500 | 720 | 4 | 303 | 78.4
Zr | Unmodified | 735 |  |  | 50 | 500 | 720 | 5 | 303 | 76
Zr | Unmodified | 735 |  |  | 50 | 500 | 720 | 6 | 303 | 74.6
Zr | Unmodified | 735 |  |  | 50 | 500 | 720 | 7 | 303 | 71.6
Zr | Unmodified | 735 |  |  | 50 | 500 | 720 | 8 | 303 | 66.6
Zr | Unmodified | 735 |  |  | 50 | 500 | 720 | 9 | 303 | 62.8
Zn | Unmodified | 248.66 |  | 0.08 | 5 | 200 | 60 | 4 | 293 | 1.8 | CNKI, Chemical Research and Application, 2022,34(05),1054-1060
Zn | Unmodified | 248.66 |  | 0.08 | 10 | 200 | 60 | 4 | 293 | 2.58
Zn | Unmodified | 248.66 |  | 0.08 | 20 | 200 | 60 | 4 | 293 | 3.52
Zn | Unmodified | 248.66 |  | 0.08 | 40 | 200 | 60 | 4 | 293 | 4.74
Zn | Unmodified | 248.66 |  | 0.08 | 50 | 200 | 60 | 4 | 293 | 5.72
Zn | Unmodified | 248.66 |  | 0.08 | 60 | 200 | 60 | 4 | 293 | 5.98
Zn | Unmodified | 248.66 |  | 0.08 | 80 | 200 | 60 | 4 | 293 | 6.46
Zn | Unmodified | 248.66 |  | 0.08 | 20 | 200 | 60 | 2 | 293 | 5.56
Zn | Unmodified | 248.66 |  | 0.08 | 20 | 200 | 60 | 3 | 293 | 5.21
Zn | Unmodified | 248.66 |  | 0.08 | 20 | 200 | 60 | 4 | 293 | 4.48
Zn | Unmodified | 248.66 |  | 0.08 | 20 | 200 | 60 | 5 | 293 | 4.05
Zn | Unmodified | 248.66 |  | 0.08 | 20 | 200 | 60 | 6 | 293 | 3.8
Zn | Unmodified | 248.66 |  | 0.08 | 20 | 200 | 60 | 7 | 293 | 2.27
Zn | Unmodified | 248.66 |  | 0.08 | 20 | 200 | 60 | 8 | 293 | 2.07
Zn | Unmodified | 248.66 |  | 0.08 | 20 | 200 | 60 | 9 | 293 | 1.96
Zn | Unmodified | 248.66 |  | 0.08 | 20 | 200 | 60 | 4 | 293 | 4.03
Zn | Unmodified | 248.66 |  | 0.08 | 20 | 200 | 60 | 4 | 303 | 4.08
Zn | Unmodified | 248.66 |  | 0.08 | 20 | 200 | 60 | 4 | 313 | 5.56
Zn | Unmodified | 248.66 |  | 0.08 | 20 | 200 | 60 | 4 | 323 | 6.13
Zn | Unmodified | 248.66 |  | 0.08 | 20 | 200 | 60 | 4 | 333 | 6.27
Zn | Unmodified | 248.66 |  | 0.08 | 20 | 100 | 60 | 4 | 293 | 2.62
Zn | Unmodified | 248.66 |  | 0.08 | 20 | 200 | 60 | 4 | 293 | 3.7
Zn | Unmodified | 248.66 |  | 0.08 | 20 | 300 | 60 | 4 | 293 | 4.74
Zn | Unmodified | 248.66 |  | 0.08 | 20 | 400 | 60 | 4 | 293 | 2.02
Zn | Unmodified | 248.66 |  | 0.08 | 20 | 500 | 60 | 4 | 293 | 2.33
Zn | Unmodified | 248.66 |  | 0.08 | 20 | 600 | 60 | 4 | 293 | 1.89
Zn | Unmodified | 248.66 |  | 0.08 | 20 | 700 | 60 | 4 | 293 | 1.57
Zn | Unmodified | 248.66 |  | 0.08 | 20 | 800 | 60 | 4 | 293 | 1.03
Zn | Unmodified | 248.66 |  | 0.08 | 20 | 200 | 10 | 4 | 293 | 2.56
Zn | Unmodified | 248.66 |  | 0.08 | 20 | 200 | 20 | 4 | 293 | 3.59
Zn | Unmodified | 248.66 |  | 0.08 | 20 | 200 | 30 | 4 | 293 | 4.42
Zn | Unmodified | 248.66 |  | 0.08 | 20 | 200 | 40 | 4 | 293 | 4.53
Zn | Unmodified | 248.66 |  | 0.08 | 20 | 200 | 60 | 4 | 293 | 4.63
Zn | Unmodified | 248.66 |  | 0.08 | 20 | 200 | 80 | 4 | 293 | 4.92
Zn | Unmodified | 248.66 |  | 0.08 | 20 | 200 | 100 | 4 | 293 | 5.08
Zn | Unmodified | 248.66 |  | 0.08 | 20 | 200 | 120 | 4 | 293 | 5.13
Zn | Magnetic | 139.11 |  | 0.06 | 5 | 200 | 60 | 2 | 293 | 4.61
Zn | Magnetic | 139.11 |  | 0.06 | 10 | 200 | 60 | 2 | 293 | 7.37
Zn | Magnetic | 139.11 |  | 0.06 | 20 | 200 | 60 | 2 | 293 | 17.27
Zn | Magnetic | 139.11 |  | 0.06 | 40 | 200 | 60 | 2 | 293 | 19.48
Zn | Magnetic | 139.11 |  | 0.06 | 50 | 200 | 60 | 2 | 293 | 21.91
Zn | Magnetic | 139.11 |  | 0.06 | 60 | 200 | 60 | 2 | 293 | 23.4
Zn | Magnetic | 139.11 |  | 0.06 | 80 | 200 | 60 | 2 | 293 | 23.66
Zn | Magnetic | 139.11 |  | 0.06 | 20 | 200 | 60 | 2 | 293 | 17.44
Zn | Magnetic | 139.11 |  | 0.06 | 20 | 200 | 60 | 3 | 293 | 14.21
Zn | Magnetic | 139.11 |  | 0.06 | 20 | 200 | 60 | 4 | 293 | 12.52
Zn | Magnetic | 139.11 |  | 0.06 | 20 | 200 | 60 | 5 | 293 | 11.95
Zn | Magnetic | 139.11 |  | 0.06 | 20 | 200 | 60 | 6 | 293 | 10.57
Zn | Magnetic | 139.11 |  | 0.06 | 20 | 200 | 60 | 7 | 293 | 9.66
Zn | Magnetic | 139.11 |  | 0.06 | 20 | 200 | 60 | 8 | 293 | 8.26
Zn | Magnetic | 139.11 |  | 0.06 | 20 | 200 | 60 | 9 | 293 | 8.12
Zn | Magnetic | 139.11 |  | 0.06 | 20 | 200 | 60 | 2 | 293 | 16.57
Zn | Magnetic | 139.11 |  | 0.06 | 20 | 200 | 60 | 2 | 303 | 17.77
Zn | Magnetic | 139.11 |  | 0.06 | 20 | 200 | 60 | 2 | 313 | 18.58
Zn | Magnetic | 139.11 |  | 0.06 | 20 | 200 | 60 | 2 | 323 | 19.24
Zn | Magnetic | 139.11 |  | 0.06 | 20 | 200 | 60 | 2 | 333 | 19.78
Zn | Magnetic | 139.11 |  | 0.06 | 20 | 100 | 60 | 2 | 293 | 6.63
Zn | Magnetic | 139.11 |  | 0.06 | 20 | 200 | 60 | 2 | 293 | 17.25
Zn | Magnetic | 139.11 |  | 0.06 | 20 | 300 | 60 | 2 | 293 | 8.44
Zn | Magnetic | 139.11 |  | 0.06 | 20 | 400 | 60 | 2 | 293 | 6
Zn | Magnetic | 139.11 |  | 0.06 | 20 | 500 | 60 | 2 | 293 | 4.98
Zn | Magnetic | 139.11 |  | 0.06 | 20 | 600 | 60 | 2 | 293 | 5.27
Zn | Magnetic | 139.11 |  | 0.06 | 20 | 700 | 60 | 2 | 293 | 4.74
Zn | Magnetic | 139.11 |  | 0.06 | 20 | 800 | 60 | 2 | 293 | 4.27
Zn | Magnetic | 139.11 |  | 0.06 | 20 | 200 | 10 | 2 | 293 | 4.29
Zn | Magnetic | 139.11 |  | 0.06 | 20 | 200 | 20 | 2 | 293 | 6.84
Zn | Magnetic | 139.11 |  | 0.06 | 20 | 200 | 30 | 2 | 293 | 12.18
Zn | Magnetic | 139.11 |  | 0.06 | 20 | 200 | 40 | 2 | 293 | 13.41
Zn | Magnetic | 139.11 |  | 0.06 | 20 | 200 | 60 | 2 | 293 | 17.57
Zn | Magnetic | 139.11 |  | 0.06 | 20 | 200 | 80 | 2 | 293 | 17.78
Zn | Magnetic | 139.11 |  | 0.06 | 20 | 200 | 100 | 2 | 293 | 18.02
Zn | Magnetic | 139.11 |  | 0.06 | 20 | 200 | 120 | 2 | 293 | 18.49
Zn | Unmodified | 500.8 | 0.52 | 0.19 | 30 | 550 | 50 | 6 | 298 | 24 | 10.1016/j.molliq.2021.117835
Zn | Unmodified | 500.8 | 0.52 | 0.19 | 40 | 325 | 30 | 8 | 298 | 14.2
Zn | Unmodified | 500.8 | 0.52 | 0.19 | 30 | 550 | 50 | 6 | 298 | 24.11
Zn | Unmodified | 500.8 | 0.52 | 0.19 | 20 | 775 | 30 | 4 | 298 | 12.57
Zn | Unmodified | 500.8 | 0.52 | 0.19 | 20 | 325 | 70 | 8 | 298 | 28.31
Zn | Unmodified | 500.8 | 0.52 | 0.19 | 20 | 775 | 30 | 8 | 298 | 8.85
Zn | Unmodified | 500.8 | 0.52 | 0.19 | 30 | 550 | 50 | 6 | 298 | 23.78
Zn | Unmodified | 500.8 | 0.52 | 0.19 | 40 | 775 | 30 | 8 | 298 | 12.02
Zn | Unmodified | 500.8 | 0.52 | 0.19 | 20 | 775 | 70 | 4 | 298 | 18.74
Zn | Unmodified | 500.8 | 0.52 | 0.19 | 30 | 550 | 50 | 6 | 298 | 23.51
Zn | Unmodified | 500.8 | 0.52 | 0.19 | 30 | 550 | 50 | 6 | 298 | 23.84
Zn | Unmodified | 500.8 | 0.52 | 0.19 | 30 | 550 | 50 | 6 | 298 | 23.45
Zn | Unmodified | 500.8 | 0.52 | 0.19 | 40 | 325 | 70 | 8 | 298 | 43.57
Zn | Unmodified | 500.8 | 0.52 | 0.19 | 40 | 775 | 30 | 4 | 298 | 19.72
Zn | Unmodified | 500.8 | 0.52 | 0.19 | 40 | 775 | 70 | 4 | 298 | 34.06
Zn | Unmodified | 500.8 | 0.52 | 0.19 | 20 | 325 | 30 | 8 | 298 | 15.26
Zn | Unmodified | 500.8 | 0.52 | 0.19 | 20 | 325 | 30 | 4 | 298 | 22.89
Zn | Unmodified | 500.8 | 0.52 | 0.19 | 40 | 775 | 70 | 8 | 298 | 25.03
Zn | Unmodified | 500.8 | 0.52 | 0.19 | 40 | 325 | 30 | 4 | 298 | 32.37
Zn | Unmodified | 500.8 | 0.52 | 0.19 | 40 | 325 | 70 | 4 | 298 | 61.91
Zn | Unmodified | 500.8 | 0.52 | 0.19 | 20 | 775 | 70 | 8 | 298 | 14.74
Zn | Unmodified | 500.8 | 0.52 | 0.19 | 30 | 550 | 50 | 6 | 298 | 23.73
Zn | Unmodified | 500.8 | 0.52 | 0.19 | 20 | 325 | 70 | 4 | 298 | 37.05
Zn | Unmodified | 500.8 | 0.52 | 0.19 | 30 | 550 | 50 | 10 | 298 | 16.36
Zn | Unmodified | 500.8 | 0.52 | 0.19 | 30 | 1000 | 50 | 6 | 298 | 15.57
Zn | Unmodified | 500.8 | 0.52 | 0.19 | 30 | 550 | 90 | 6 | 298 | 35.18
Zn | Unmodified | 500.8 | 0.52 | 0.19 | 30 | 100 | 50 | 6 | 298 | 83.1
Zn | Unmodified | 500.8 | 0.52 | 0.19 | 30 | 550 | 10 | 6 | 298 | 9.38
Zn | Unmodified | 500.8 | 0.52 | 0.19 | 50 | 550 | 50 | 6 | 298 | 31
Zn | Unmodified | 500.8 | 0.52 | 0.19 | 30 | 550 | 50 | 2 | 298 | 32.07
Zn | Unmodified | 500.8 | 0.52 | 0.19 | 10 | 550 | 50 | 6 | 298 | 9.96
Cu | Magnetic | 993.4 | 3.32 | 0.69 | 50 | 2000 | 30 | 3 | 303 | 4.72 | 10.1039/c4ra12468e
Cu | Magnetic | 993.4 | 3.32 | 0.69 | 50 | 2000 | 60 | 3 | 303 | 7.14
Cu | Magnetic | 993.4 | 3.32 | 0.69 | 50 | 2000 | 120 | 3 | 303 | 7.6
Cu | Magnetic | 993.4 | 3.32 | 0.69 | 50 | 2000 | 240 | 3 | 303 | 9.91
Cu | Magnetic | 993.4 | 3.32 | 0.69 | 50 | 2000 | 540 | 3 | 303 | 12.1
Cu | Magnetic | 993.4 | 3.32 | 0.69 | 50 | 2000 | 1440 | 3 | 303 | 14.98
Cu | Magnetic | 993.4 | 3.32 | 0.69 | 50 | 2000 | 2160 | 3 | 303 | 18.55
Cu | Magnetic | 993.4 | 3.32 | 0.69 | 50 | 2000 | 2880 | 3 | 303 | 18.66
Cu | Magnetic | 993.4 | 3.32 | 0.69 | 50 | 2000 | 3600 | 3 | 303 | 19.47
Cu | Magnetic | 993.4 | 3.32 | 0.69 | 50 | 2000 | 4320 | 3 | 303 | 19.93
Cu | Magnetic | 993.4 | 3.32 | 0.69 | 100 | 2000 | 30 | 3 | 303 | 9.91
Cu | Magnetic | 993.4 | 3.32 | 0.69 | 100 | 2000 | 60 | 3 | 303 | 13.25
Cu | Magnetic | 993.4 | 3.32 | 0.69 | 100 | 2000 | 120 | 3 | 303 | 14.06
Cu | Magnetic | 993.4 | 3.32 | 0.69 | 100 | 2000 | 240 | 3 | 303 | 17.4
Cu | Magnetic | 993.4 | 3.32 | 0.69 | 100 | 2000 | 540 | 3 | 303 | 20.62
Cu | Magnetic | 993.4 | 3.32 | 0.69 | 100 | 2000 | 1440 | 3 | 303 | 25
Cu | Magnetic | 993.4 | 3.32 | 0.69 | 100 | 2000 | 2160 | 3 | 303 | 30.4
Cu | Magnetic | 993.4 | 3.32 | 0.69 | 100 | 2000 | 2880 | 3 | 303 | 30.65
Cu | Magnetic | 993.4 | 3.32 | 0.69 | 100 | 2000 | 3600 | 3 | 303 | 31.57
Cu | Magnetic | 993.4 | 3.32 | 0.69 | 100 | 2000 | 4320 | 3 | 303 | 32.37
Cu | Magnetic | 993.4 | 3.32 | 0.69 | 150 | 2000 | 30 | 3 | 303 | 17.97
Cu | Magnetic | 993.4 | 3.32 | 0.69 | 150 | 2000 | 60 | 3 | 303 | 23.62
Cu | Magnetic | 993.4 | 3.32 | 0.69 | 150 | 2000 | 120 | 3 | 303 | 24.88
Cu | Magnetic | 993.4 | 3.32 | 0.69 | 150 | 2000 | 240 | 3 | 303 | 30.76
Cu | Magnetic | 993.4 | 3.32 | 0.69 | 150 | 2000 | 540 | 3 | 303 | 36.18
Cu | Magnetic | 993.4 | 3.32 | 0.69 | 150 | 2000 | 1440 | 3 | 303 | 43.78
Cu | Magnetic | 993.4 | 3.32 | 0.69 | 150 | 2000 | 2160 | 3 | 303 | 51.73
Cu | Magnetic | 993.4 | 3.32 | 0.69 | 150 | 2000 | 2880 | 3 | 303 | 53.23
Cu | Magnetic | 993.4 | 3.32 | 0.69 | 150 | 2000 | 3600 | 3 | 303 | 55.07
Cu | Magnetic | 993.4 | 3.32 | 0.69 | 150 | 2000 | 4320 | 3 | 303 | 56.34
Cu | Magnetic | 993.4 | 3.32 | 0.69 | 200 | 2000 | 30 | 3 | 303 | 32.95
Cu | Magnetic | 993.4 | 3.32 | 0.69 | 200 | 2000 | 60 | 3 | 303 | 42.51
Cu | Magnetic | 993.4 | 3.32 | 0.69 | 200 | 2000 | 120 | 3 | 303 | 44.47
Cu | Magnetic | 993.4 | 3.32 | 0.69 | 200 | 2000 | 240 | 3 | 303 | 54.15
Cu | Magnetic | 993.4 | 3.32 | 0.69 | 200 | 2000 | 540 | 3 | 303 | 63.13
Cu | Magnetic | 993.4 | 3.32 | 0.69 | 200 | 2000 | 1440 | 3 | 303 | 75.58
Cu | Magnetic | 993.4 | 3.32 | 0.69 | 200 | 2000 | 2160 | 3 | 303 | 92.74
Cu | Magnetic | 993.4 | 3.32 | 0.69 | 200 | 2000 | 2880 | 3 | 303 | 91.13
Cu | Magnetic | 993.4 | 3.32 | 0.69 | 200 | 2000 | 3600 | 3 | 303 | 94.24
Cu | Magnetic | 993.4 | 3.32 | 0.69 | 200 | 2000 | 4320 | 3 | 303 | 96.2
Cu | Magnetic | 993.4 | 3.32 | 0.69 | 140 | 2000 | 3000 | 3 | 303 | 66.23
Cu | Magnetic | 993.4 | 3.32 | 0.69 | 155 | 2000 | 3000 | 3 | 303 | 73.34
Cu | Magnetic | 993.4 | 3.32 | 0.69 | 160 | 2000 | 3000 | 3 | 303 | 74.87
Cu | Magnetic | 993.4 | 3.32 | 0.69 | 178 | 2000 | 3000 | 3 | 303 | 82.12
Cu | Magnetic | 993.4 | 3.32 | 0.69 | 205 | 2000 | 3000 | 3 | 303 | 91.45
Cu | Magnetic | 993.4 | 3.32 | 0.69 | 217 | 2000 | 3000 | 3 | 303 | 93.54
Cu | Magnetic | 993.4 | 3.32 | 0.69 | 233 | 2000 | 3000 | 3 | 303 | 97.99
Cu | Magnetic | 993.4 | 3.32 | 0.69 | 250 | 2000 | 3000 | 3 | 303 | 100.9
Cu | Magnetic | 993.4 | 3.32 | 0.69 | 200 | 2000 | 30 | 9 | 303 | 1.34
Cu | Magnetic | 993.4 | 3.32 | 0.69 | 200 | 2000 | 60 | 9 | 303 | 4.97
Cu | Magnetic | 993.4 | 3.32 | 0.69 | 200 | 2000 | 120 | 9 | 303 | 7.11
Cu | Magnetic | 993.4 | 3.32 | 0.69 | 200 | 2000 | 240 | 9 | 303 | 8.05
Cu | Magnetic | 993.4 | 3.32 | 0.69 | 200 | 2000 | 540 | 9 | 303 | 10.47
Cu | Magnetic | 993.4 | 3.32 | 0.69 | 200 | 2000 | 1440 | 9 | 303 | 10.87
Cu | Magnetic | 993.4 | 3.32 | 0.69 | 200 | 2000 | 2160 | 9 | 303 | 11.28
Cu | Magnetic | 993.4 | 3.32 | 0.69 | 200 | 2000 | 2880 | 9 | 303 | 11.28
Cu | Magnetic | 993.4 | 3.32 | 0.69 | 200 | 2000 | 3600 | 9 | 303 | 11.81
Cu | Magnetic | 993.4 | 3.32 | 0.69 | 200 | 2000 | 4320 | 9 | 303 | 13.69
Cu | Magnetic | 993.4 | 3.32 | 0.69 | 200 | 2000 | 30 | 7 | 303 | 20.81
Cu | Magnetic | 993.4 | 3.32 | 0.69 | 200 | 2000 | 60 | 7 | 303 | 21.61
Cu | Magnetic | 993.4 | 3.32 | 0.69 | 200 | 2000 | 120 | 7 | 303 | 24.97
Cu | Magnetic | 993.4 | 3.32 | 0.69 | 200 | 2000 | 240 | 7 | 303 | 33.83
Cu | Magnetic | 993.4 | 3.32 | 0.69 | 200 | 2000 | 540 | 7 | 303 | 39.6
Cu | Magnetic | 993.4 | 3.32 | 0.69 | 200 | 2000 | 1440 | 7 | 303 | 49.66
Cu | Magnetic | 993.4 | 3.32 | 0.69 | 200 | 2000 | 2160 | 7 | 303 | 52.6
Cu | Magnetic | 993.4 | 3.32 | 0.69 | 200 | 2000 | 2880 | 7 | 303 | 54.5
Cu | Magnetic | 993.4 | 3.32 | 0.69 | 200 | 2000 | 3600 | 7 | 303 | 53.15
Cu | Magnetic | 993.4 | 3.32 | 0.69 | 200 | 2000 | 4320 | 7 | 303 | 55.44
Cu | Magnetic | 993.4 | 3.32 | 0.69 | 200 | 2000 | 30 | 3 | 303 | 36.24
Cu | Magnetic | 993.4 | 3.32 | 0.69 | 200 | 2000 | 60 | 3 | 303 | 45.23
Cu | Magnetic | 993.4 | 3.32 | 0.69 | 200 | 2000 | 120 | 3 | 303 | 47.25
Cu | Magnetic | 993.4 | 3.32 | 0.69 | 200 | 2000 | 240 | 3 | 303 | 56.24
Cu | Magnetic | 993.4 | 3.32 | 0.69 | 200 | 2000 | 540 | 3 | 303 | 64.7
Cu | Magnetic | 993.4 | 3.32 | 0.69 | 200 | 2000 | 1440 | 3 | 303 | 76.91
Cu | Magnetic | 993.4 | 3.32 | 0.69 | 200 | 2000 | 2160 | 3 | 303 | 93.02
Cu | Magnetic | 993.4 | 3.32 | 0.69 | 200 | 2000 | 2880 | 3 | 303 | 91.41
Cu | Magnetic | 993.4 | 3.32 | 0.69 | 200 | 2000 | 3600 | 3 | 303 | 94.36
Cu | Magnetic | 993.4 | 3.32 | 0.69 | 200 | 2000 | 4320 | 3 | 303 | 96.11
Zn | Unmodified | 110 | 0.45 | 0.033 | 312 | 15000 | 10 |  | 298 | 19.17 | 10.1021/cm503767r
Zn | Unmodified |  | 0.45 |  | 312 | 15000 | 30 |  | 298 | 35.86
Zn | Unmodified |  | 0.45 |  | 312 | 15000 | 60 |  | 298 | 47.17
Zn | Unmodified |  | 0.45 |  | 312 | 15000 | 120 |  | 298 | 55.17
Zn | Unmodified |  | 0.45 |  | 312 | 15000 | 240 |  | 298 | 61.79
Zn | Unmodified |  | 0.45 |  | 312 | 15000 | 360 |  | 298 | 64.97
Zn | Unmodified |  | 0.45 |  | 312 | 15000 | 480 |  | 298 | 68.41
Zn | Unmodified |  | 0.45 |  | 312 | 15000 | 600 |  | 298 | 70.07
Zn | Unmodified |  | 0.45 |  | 312 | 15000 | 720 |  | 298 | 71.17
Zn | Unmodified |  | 0.45 |  | 312 | 15000 | 900 |  | 298 | 72.69
Zn | Unmodified |  | 0.45 |  | 312 | 15000 | 1080 |  | 298 | 74.34
Zn | Unmodified |  | 0.45 |  | 312 | 15000 | 1200 |  | 298 | 74.21
Zn | Unmodified |  | 0.45 |  | 312 | 15000 | 1440 |  | 298 | 74.07
Zn | Unmodified |  | 0.45 |  | 208 | 15000 | 10 |  | 298 | 9.62
Zn | Unmodified |  | 0.45 |  | 208 | 15000 | 30 |  | 298 | 33.96
Zn | Unmodified |  | 0.45 |  | 208 | 15000 | 60 |  | 298 | 42.98
Zn | Unmodified |  | 0.45 |  | 208 | 15000 | 120 |  | 298 | 51.66
Zn | Unmodified |  | 0.45 |  | 208 | 15000 | 180 |  | 298 | 56.68
Zn | Unmodified |  | 0.45 |  | 208 | 15000 | 240 |  | 298 | 57.79
Zn | Unmodified |  | 0.45 |  | 208 | 15000 | 360 |  | 298 | 58.3
Zn | Unmodified |  | 0.45 |  | 208 | 15000 | 420 |  | 298 | 58.89
Zn | Unmodified |  | 0.45 |  | 208 | 15000 | 480 |  | 298 | 58.72
Zn | Unmodified |  | 0.45 |  | 208 | 15000 | 540 |  | 298 | 58.72
Zn | Unmodified |  | 0.45 |  | 104 | 15000 | 3 |  | 298 | 4.3
Zn | Unmodified |  | 0.45 |  | 104 | 15000 | 6 |  | 298 | 11.58
Zn | Unmodified |  | 0.45 |  | 104 | 15000 | 9 |  | 298 | 18.35
Zn | Unmodified |  | 0.45 |  | 104 | 15000 | 12 |  | 298 | 24.05
Zn | Unmodified |  | 0.45 |  | 104 | 15000 | 15 |  | 298 | 27.09
Zn | Unmodified |  | 0.45 |  | 104 | 15000 | 20 |  | 298 | 27.97
Zn | Unmodified |  | 0.45 |  | 104 | 15000 | 25 |  | 298 | 28.86
Zn | Unmodified |  | 0.45 |  | 104 | 15000 | 30 |  | 298 | 29.24
Zn | Unmodified |  | 0.45 |  | 104 | 15000 | 60 |  | 298 | 29.3
Cu | Unmodified | 279 | 2.95 | 0.21 | 20 | 500 | 20 | 2 | 298 | 8.87 | 10.1016/j.jiec.2015.02.016
Cu | Unmodified | 279 | 2.95 | 0.21 | 20 | 500 | 20 | 4 | 298 | 15
Cu | Unmodified | 279 | 2.95 | 0.21 | 20 | 500 | 20 | 6 | 298 | 18.6
Cu | Unmodified | 279 | 2.95 | 0.21 | 20 | 500 | 20 | 8 | 298 | 37.3
Cu | Unmodified | 279 | 2.95 | 0.21 | 20 | 200 | 20 | 7 | 298 | 53
Cu | Unmodified | 279 | 2.95 | 0.21 | 20 | 400 | 20 | 7 | 298 | 40
Cu | Unmodified | 279 | 2.95 | 0.21 | 20 | 600 | 20 | 7 | 298 | 31
Cu | Unmodified | 279 | 2.95 | 0.21 | 20 | 800 | 20 | 7 | 298 | 24.5
Cu | Unmodified | 279 | 2.95 | 0.21 | 10 | 500 | 20 | 7 | 298 | 20
Cu | Unmodified | 279 | 2.95 | 0.21 | 20 | 500 | 20 | 7 | 298 | 37.2
Cu | Unmodified | 279 | 2.95 | 0.21 | 30 | 500 | 20 | 7 | 298 | 50.5
Cu | Unmodified | 279 | 2.95 | 0.21 | 40 | 500 | 20 | 7 | 298 | 57.6
Zr | Functionalized | 1812 | 1.3 | 0.88 | 50 | 1000 | 720 | 1 | 298 | 25.8 | 10.1021/acsami.8b03987
Zr | Functionalized | 1812 | 1.3 |  | 50 | 1000 | 720 | 2 | 298 | 39.7
Zr | Functionalized | 1812 | 1.3 |  | 50 | 1000 | 720 | 3 | 298 | 42.5
Zr | Functionalized | 1812 | 1.3 |  | 50 | 1000 | 720 | 4 | 298 | 20.3
Zr | Functionalized | 1812 | 1.3 |  | 50 | 1000 | 720 | 5 | 298 | 19.3
Zr | Functionalized | 1812 | 1.3 |  | 50 | 1000 | 720 | 6 | 298 | 12.6
Zr | Functionalized | 1812 | 1.3 |  | 50 | 1000 | 720 | 7 | 298 | 12.4
Zr | Functionalized | 1812 | 1.3 |  | 50 | 1000 | 720 | 8 | 298 | 2.8
Zr | Functionalized | 1812 | 1.3 |  | 50 | 1000 | 720 | 9 | 298 | 0.9
Zr | Functionalized | 1812 | 1.3 |  | 50 | 1000 | 720 | 10 | 298 | 0.9
Zr | Functionalized | 1812 | 1.3 |  | 50 | 1000 | 720 | 3 | 298 | 36.2
Zr | Functionalized | 1812 | 1.3 |  | 100 | 1000 | 720 | 3 | 298 | 71
Zr | Functionalized | 1812 | 1.3 |  | 150 | 1000 | 720 | 3 | 298 | 106
Zr | Functionalized | 1812 | 1.3 |  | 300 | 1000 | 720 | 3 | 298 | 163.4
Zr | Functionalized | 1812 | 1.3 |  | 500 | 1000 | 720 | 3 | 298 | 193
Zr | Functionalized | 1812 | 1.3 |  | 800 | 1000 | 720 | 3 | 298 | 211.4
Zr | Functionalized | 1812 | 1.3 |  | 1000 | 1000 | 720 | 3 | 298 | 215.4
Zr | Functionalized | 1812 | 1.3 |  | 100 | 500 | 1 | 3 | 298 | 70
Zr | Functionalized | 1812 | 1.3 |  | 100 | 500 | 3 | 3 | 298 | 72.2
Zr | Functionalized | 1812 | 1.3 |  | 100 | 500 | 5 | 3 | 298 | 73
Zr | Functionalized | 1812 | 1.3 |  | 100 | 500 | 10 | 3 | 298 | 73.9
Zr | Functionalized | 1812 | 1.3 |  | 100 | 500 | 30 | 3 | 298 | 74.1
Zr | Functionalized | 1812 | 1.3 |  | 100 | 500 | 60 | 3 | 298 | 74.2
Zr | Functionalized | 1812 | 1.3 |  | 100 | 500 | 150 | 3 | 298 | 74.1
Zr | Functionalized | 1812 | 1.3 |  | 100 | 500 | 300 | 3 | 298 | 74

## Initial screening(70)
filename | PD | MPD | SA | VF | PV | RF_Q | XGB_Q | All_Metals | FSR_overlap | from_CSD | public | DISORDER | CSD_overlap_inCoRE | CSD_of_WoS_inCoRE | CSD_overlap_inCCDC | date_CSD | DOI_public | Note | Matched_CSD_of_CoRE | Possible_List_CSD_of_CoRE
BIBBUL_clean | 3.85878 | 10.69356293 | 120.909 | 0.4268 | 0.323237 | 173.1298 | 119.3778 | Zn | Y | Y | Y |  | N
VEYVEC_clean | 3.81592 | 10.90072454 | 106.965 | 0.425 | 0.291499 | 165.1447 | 111.4998 | Co | Y | Y | Y |  | N
XUFPIZ_clean | 4.43917 | 10.44224915 | 120.561 | 0.4154 | 0.314732 | 165.1447 | 110.9006 | Co | N | Y | Y |  | N
GIRYIR_clean | 4.09649 | 8.534240363 | 119.07 | 0.391 | 0.254043 | 144.8011 | 101.8014 | Zn | Y | Y | Y |  | N
RUMRUO_clean | 3.89523 | 7.137325302 | 119.206 | 0.4326 | 0.212703 | 144.8011 | 101.8014 | Zn | Y | Y | Y |  | N
FEDJUU_charged | 3.91214 | 7.698090489 | 129.562 | 0.37 | 0.249345 | 144.8011 | 100.9671 | Zn | Y | Y | Y |  | N
MARNUR_clean | 3.87551 | 8.249786437 | 127.597 | 0.4222 | 0.263162 | 144.8011 | 100.9671 | Zn | Y | Y | Y |  | N
NUCREJ_clean | 4.13308 | 7.795119884 | 136.841 | 0.4364 | 0.266673 | 144.8011 | 100.9671 | Zn | Y | Y | Y |  | N
QUSSAA_clean | 4.78 | 6.762157569 | 151.819 | 0.405 | 0.256656 | 142.943 | 99.71557 | Zn | Y | Y | Y |  | N
c6ce00407e_c6ce00407e5_clean | 63.59368 | 8.186406161 | 8318.18 | 0.969 | 17.024 | 142.7005 | 102.5452 | Zn | Y | N | Y |  | N |  | N
QUSSOO_clean | 4.55358 | 6.977177407 | 149.019 | 0.4096 | 0.259933 | 142.5164 | 99.71557 | Zn | Y | Y | Y |  | N
PURQEZ_clean | 4.01335 | 6.583778292 | 273.621 | 0.5654 | 0.450365 | 142.0292 | 100.4571 | Zn | Y | Y | Y |  | N
CUIMDZ01_clean_h | 4.5789 | 9.091184019 | 100.522 | 0.381 | 0.228466 | 137.1286 | 94.34286 | Cu | N | Y | Y |  | N
USIRUL_clean | 4.36706 | 7.446376608 | 142.27 | 0.3816 | 0.264849 | 137.1286 | 93.75621 | Cu | N | Y | Y |  | N
AQUDAT_clean | 3.98099 | 6.831399002 | 138.463 | 0.3916 | 0.236474 | 137.1286 | 93.71551 | Cu | Y | Y | Y |  | N
NIJSAC_clean | 3.99361 | 7.10189247 | 134.269 | 0.3722 | 0.238391 | 137.1286 | 93.71551 | Cu | Y | Y | Y |  | N
AQUDEX_clean | 4.02336 | 6.451193117 | 148.77 | 0.3954 | 0.239936 | 134.8439 | 92.44431 | Cu | Y | Y | Y |  | N
AQUDOH_clean | 4.03231 | 6.467913922 | 150.143 | 0.397 | 0.242778 | 134.8439 | 92.44431 | Cu | Y | Y | Y |  | N
USISEW_clean | 4.41857 | 6.589001279 | 172.02 | 0.4008 | 0.28336 | 134.2793 | 92.59447 | Cu | N | Y | Y |  | N
AWEZOS_clean | 5.8274 | 5.946249073 | 184.741 | 0.4216 | 0.274629 | 130.7015 | 93.11843 | Cu | Y | Y | Y |  | N
ja500330a_si_002_clean | 7.59349 | 1.632348107 | 742.3 | 0.5292 | 0.302923 | 105.7063 | 123.837 | Zr | Y | N | Y |  | Y | BOHJUF | Y | 13/05/2014 | 10.1021/ja500330a | 1 SI, 1 Structure | BOHJUF |  | MOF-801
RUBTAK04_clean | 8.73929 | 1.371079948 | 1021.16 | 0.5686 | 0.350023 | 103.6511 | 134.2717 | Zr | Y | Y | Y |  | N
SURHEU_clean | 8.75392 | 1.365298471 | 1029.58 | 0.569 | 0.351421 | 103.6511 | 134.2717 | Zr | N | Y | Y |  | N
SURKUN_clean | 8.75193 | 1.363737645 | 1034.02 | 0.5708 | 0.352533 | 103.6511 | 134.2717 | Zr | N | Y | Y |  | N
SURLEY_clean | 8.70904 | 1.387543454 | 1029.82 | 0.5792 | 0.35723 | 103.6511 | 134.2717 | Zr | N | Y | Y |  | N | [7 empty] | UIO-66 propoxide activated 300c
jacs.6b03263_ja6b03263_si_002_clean | 8.39984 | 1.171493706 | 1210.68 | 0.5636 | 0.354576 | 103.0914 | 129.7696 | Zr | Y | N | Y | DISORDER | N |  | Y | 25/03/2016 | 10.1021/jacs.6b03263 | 1 SI, 2 structure | OQIKOQ PCN-133 | OQIKOQ | OQIKUW PCN-134
ISENIF_clean | 11.93496 | 1.406861895 | 582.667 | 0.5328 | 0.204933 | 102.5849 | 121.8796 | Zr | Y | Y | Y | DISORDER | N
BOHWOM_clean | 6.30501 | 1.407828345 | 1344.09 | 0.5794 | 0.473062 | 101.3762 | 123.752 | Zr | Y | Y | Y |  | N | [7 empty] | MOF-812
ja500330a_si_005_clean | 6.34772 | 1.154266701 | 1532.8 | 0.5966 | 0.442315 | 100.9163 | 122.0802 | Zr | Y | N | Y |  | Y | BOHXED | Y | 13/05/2014 | 10.1021/ja500330a | 1 SI, 1 Structure | BOHXED
XICYIT_SL | 6.2924 | 1.260848412 | 1463.44 | 0.6146 | 0.461294 | 100.9163 | 122.0665 | Zr | Y | Y | Y |  | N
TUYNEI_clean | 4.98882 | 1.979843607 | 938.66 | 0.5728 | 0.4646 | 66.0781 | 66.5471 | Cu | N | Y | Y |  | N
FEBPUY_clean | 5.08924 | 1.862049944 | 935.44 | 0.5392 | 0.435459 | 65.91236 | 67.06441 | Cu | Y | Y | Y |  | N
MAXHUP_clean | 5.13022 | 2.069994356 | 318.94 | 0.427 | 0.165051 | 65.42736 | 63.58365 | Ag | Y | Y | Y |  | N
YANBAR02_clean | 4.9953 | 2.040793631 | 532.338 | 0.4702 | 0.271598 | 65.42736 | 64.507 | Co | Y | Y | Y |  | N
ORULEU_clean | 5.09262 | 2.014366995 | 626.575 | 0.458 | 0.315538 | 65.42736 | 64.05319 | Co | Y | Y | Y |  | N
WEXTAV_clean | 4.98825 | 2.043311055 | 710.396 | 0.5104 | 0.36289 | 65.42736 | 63.91983 | Co | N | Y | Y |  | N
OTOVIE_clean | 5.10968 | 2.021518589 | 657.571 | 0.4582 | 0.332323 | 65.42736 | 63.7785 | Co | Y | Y | Y |  | N
ACIBIY_clean | 5.10081 | 2.013904683 | 525.866 | 0.4594 | 0.264761 | 65.35834 | 64.36566 | Co | Y | Y | Y |  | N
AMUFOF_clean | 5.11388 | 1.992381092 | 735.801 | 0.4928 | 0.366499 | 65.35834 | 63.7785 | Co | Y | Y | Y |  | N
SEMPUX_clean | 5.04918 | 1.883886013 | 927.933 | 0.5206 | 0.43703 | 65.22415 | 65.02662 | Co | N | Y | Y | DISORDER | N
MOXNUK_clean | 5.04646 | 1.902367147 | 866.655 | 0.4922 | 0.412174 | 65.22415 | 63.99303 | Co | Y | Y | Y |  | N
NIKYUC02_clean | 5.06856 | 2.062209319 | 546.992 | 0.4718 | 0.282003 | 64.95857 | 68.04326 | Fe | Y | Y | Y |  | N
OCUNAC_manual | 36.1506 | 2.352662 | 3327.89 | 0.8368 | 1.95735 | 64.74649 | 52.409 | Cr | Y | Y | Y |  | N
SETQEP_clean | 4.49444 | 1.882532236 | 872.699 | 0.5334 | 0.410721 | 64.05694 | 65.73981 | Fe | N | Y | Y |  | N
SETQAL_clean | 4.42679 | 1.932660281 | 831.931 | 0.5278 | 0.40196 | 64.05694 | 64.73711 | Fe | N | Y | Y |  | N
SETQIT_clean | 4.41727 | 1.935551954 | 822.523 | 0.5234 | 0.398009 | 64.05694 | 64.73711 | Fe | N | Y | Y |  | N
WILGII_clean | 5.04706 | 1.814787181 | 971.693 | 0.578 | 0.440854 | 63.53687 | 64.0985 | Ag | N | Y | Y |  | N
EXENAX_clean | 4.98437 | 1.799397982 | 690.013 | 0.588 | 0.310402 | 63.27369 | 63.3606 | Ag | Y | Y | Y |  | N
MINVOU_clean | 6.55346 | 1.55324 | 1505.56 | 0.6148 | 0.584624 | 61.60128 | 56.47148 | Cr | Y | Y | Y |  | N
MINVOU01_clean | 6.55615 | 1.542453 | 1508.69 | 0.6118 | 0.581771 | 61.60128 | 56.47148 | Cr | Y | Y | Y |  | N
jp102463p_si_002_clean | 7.50467 | 1.516708 | 1620.62 | 0.6276 | 0.614502 | 61.60128 | 54.7079 | Cr | Y | N | Y |  | Y | MINVUA02 | Y | 28/09/2015 | 10.1021/jp102463p | 1 SI, 1 Structure | MINVUA02
YEDKOI_clean | 5.69122 | 1.423334 | 1534.74 | 0.592 | 0.546112 | 61.02396 | 64.95125 | Cr | N | Y | Y |  | N
CUGLIB_clean | 5.58062 | 2.029756271 | 341.239 | 0.416 | 0.173158 | 60.78511 | 63.78956 | Ag | Y | Y | Y |  | N
YEDKUO_clean | 6.88443 | 0.9369662 | 3352.39 | 0.6498 | 0.785269 | 60.76141 | 52.25873 | Cr | N | Y | Y |  | N
NATXOW_clean | 6.27753 | 1.965548213 | 436.436 | 0.5084 | 0.214459 | 60.71608 | 63.86418 | Ag | N | Y | Y |  | N
RAFNUH01_clean | 5.42763 | 1.979379503 | 892.51 | 0.5104 | 0.441654 | 60.5819 | 63.48352 | Ag | Y | Y | Y |  | N
DIVPUU_clean | 5.28515 | 1.893854779 | 911.977 | 0.5794 | 0.431788 | 60.5819 | 63.38493 | Ag | Y | Y | Y |  | N
PEMGEV_clean | 5.81147 | 1.855564414 | 741.327 | 0.4866 | 0.343895 | 60.43402 | 63.72136 | Ag | Y | Y | Y |  | N
MINVUA01_SL | 6.89591 | 1.400061 | 1634.86 | 0.5962 | 0.572226 | 60.3598 | 55.79835 | Cr | Y | Y | Y |  | N
MINVUA_SL | 6.89591 | 1.390326 | 1654.59 | 0.5992 | 0.575105 | 60.3598 | 54.82922 | Cr | Y | Y | Y |  | N
QALGUH_SL | 7.81866 | 1.415589 | 1797.96 | 0.6356 | 0.636293 | 60.3598 | 54.77605 | Cr | Y | Y | Y |  | N
jp102463p_si_004_clean | 7.69309 | 1.420655 | 1821.21 | 0.6478 | 0.646828 | 60.3598 | 54.67762 | Cr | Y | N | Y |  | Y | LURMAO | Y | 28/09/2015 | 10.1021/jp102463p | 1 SI, 1 Structure | LURMAO
FAGMAE_clean | 5.46748 | 1.860198856 | 1103.31 | 0.5442 | 0.513094 | 60.22244 | 63.83215 | Ag | Y | Y | Y |  | N
NIHBIQ01_clean | 5.30133 | 2.014907687 | 575.542 | 0.4798 | 0.289916 | 60.19997 | 67.21037 | Fe | Y | Y | Y |  | N
NIHBIQ_clean | 5.25122 | 2.053921322 | 555.476 | 0.4762 | 0.285226 | 60.19997 | 66.21164 | Fe | Y | Y | Y |  | N
XIVMEW01_clean | 5.52138 | 2.070323754 | 719.188 | 0.5016 | 0.372238 | 60.19997 | 65.62447 | Fe | N | Y | Y |  | N
KOKKOL_clean | 5.52004 | 2.076109978 | 712.469 | 0.5008 | 0.369791 | 60.19997 | 65.15154 | Fe | N | Y | Y |  | N
NIHBIQ02_clean | 5.38184 | 1.944657177 | 618.147 | 0.4894 | 0.300521 | 60.13094 | 66.76241 | Fe | Y | Y | Y |  | N
XAPGUQ_clean | 5.69788 | 1.798929175 | 980.739 | 0.5882 | 0.44107 | 58.38093 | 63.34711 | Ag | N | Y | Y |  | N
ONUKAL_clean | 5.66391 | 1.820107054 | 805.946 | 0.5124 | 0.366727 | 58.19316 | 65.75533 | Fe | N | Y | Y |  | N