## Original dataset
|  | Structure |  |  | Experiment
Coordination metal | Modification method | Surface areas(m2/g) | Reporting pore diameter(nm) | pore volume(cm3/g) | Initial concentration(mg/L) | Adsorbent dosage(mg/L) | time(min) | pH | T(K) | Adsorption capacities (mg/g) | DOI
Zr | Functionalized | 573.06 | 4.63 | 0.69 | 60 | 500 | 4.9 | 5.1 | 298 | 51.2 | https://doi.org/10.1007/s10967-020-07477-y
Zr | Functionalized | 573.06 | 4.63 | 0.69 | 60 | 500 | 9.9 | 5.1 | 298 | 69.2
Zr | Functionalized | 573.06 | 4.63 | 0.69 | 60 | 500 | 14.9 | 5.1 | 298 | 81.3
Zr | Functionalized | 573.06 | 4.63 | 0.69 | 60 | 500 | 24.8 | 5.1 | 298 | 97
Zr | Functionalized | 573.06 | 4.63 | 0.69 | 60 | 500 | 34.9 | 5.1 | 298 | 101.4
Zr | Functionalized | 573.06 | 4.63 | 0.69 | 60 | 500 | 45 | 5.1 | 298 | 105.8
Zr | Functionalized | 573.06 | 4.63 | 0.69 | 60 | 500 | 54.9 | 5.1 | 298 | 108.9
Zr | Functionalized | 573.06 | 4.63 | 0.69 | 60 | 500 | 70 | 5.1 | 298 | 109.4
Zr | Functionalized | 573.06 | 4.63 | 0.69 | 60 | 500 | 90.2 | 5.1 | 298 | 110.2
Zr | Functionalized | 573.06 | 4.63 | 0.69 | 60 | 500 | 360 | 2.6 | 298 | 67.4
Zr | Functionalized | 573.06 | 4.63 | 0.69 | 60 | 500 | 360 | 3 | 298 | 91.3
Zr | Functionalized | 573.06 | 4.63 | 0.69 | 60 | 500 | 360 | 3.6 | 298 | 102.3
Zr | Functionalized | 573.06 | 4.63 | 0.69 | 60 | 500 | 360 | 4.2 | 298 | 110.7
Zr | Functionalized | 573.06 | 4.63 | 0.69 | 60 | 500 | 360 | 4.6 | 298 | 114.3
Zr | Functionalized | 573.06 | 4.63 | 0.69 | 60 | 500 | 360 | 5 | 298 | 115.4
Zr | Functionalized | 573.06 | 4.63 | 0.69 | 60 | 500 | 360 | 5.45 | 298 | 116.1
Zr | Functionalized | 573.06 | 4.63 | 0.69 | 60 | 500 | 360 | 6 | 298 | 117.7
Zr | Functionalized | 573.06 | 4.63 | 0.69 | 60 | 500 | 360 | 6.4 | 298 | 117.4
Cu | Magnetic | 111.7 | 2.1 | 0.25 | 38.5 | 400 | 360 | 5 | 298 | 9.7 | https://doi.org/10.1016/j.seppur.2016.11.028
Cu | Magnetic | 111.7 | 2.1 | 0.25 | 99.4 | 400 | 360 | 5 | 298 | 30
Cu | Magnetic | 111.7 | 2.1 | 0.25 | 243.6 | 400 | 360 | 5 | 298 | 73.1
Cu | Magnetic | 111.7 | 2.1 | 0.25 | 500.9 | 400 | 360 | 5 | 298 | 92
Cu | Magnetic | 111.7 | 2.1 | 0.25 | 1006.4 | 400 | 360 | 5 | 298 | 108.7
Cu | Magnetic | 111.7 | 2.1 | 0.25 | 2012.8 | 400 | 360 | 5 | 298 | 106.7
Cu | Magnetic | 111.7 | 2.1 | 0.25 | 3016 | 400 | 360 | 5 | 298 | 106.2
Cu | Magnetic | 111.7 | 2.1 | 0.25 | 3516 | 400 | 360 | 5 | 298 | 106.7
Cu | Magnetic | 111.7 | 2.1 | 0.25 | 1000 | 400 | 360 | 2 | 298 | 85.7
Cu | Magnetic | 111.7 | 2.1 | 0.25 | 1000 | 400 | 360 | 3 | 298 | 89.8
Cu | Magnetic | 111.7 | 2.1 | 0.25 | 1000 | 400 | 360 | 4 | 298 | 110.2
Cu | Magnetic | 111.7 | 2.1 | 0.25 | 1000 | 400 | 360 | 5 | 298 | 107.5
Cu | Magnetic | 111.7 | 2.1 | 0.25 | 1000 | 400 | 360 | 6 | 298 | 106.9
Cu | Magnetic | 111.7 | 2.1 | 0.25 | 1000 | 400 | 360 | 7 | 298 | 105.5
Cu | Magnetic | 111.7 | 2.1 | 0.25 | 1000 | 400 | 360 | 8 | 298 | 104.7
Cu | Magnetic | 111.7 | 2.1 | 0.25 | 1000 | 400 | 360 | 9 | 298 | 105.1
Cu | Magnetic | 111.7 | 2.1 | 0.25 | 1000 | 400 | 5.4 | 5 | 298 | 35.3
Cu | Magnetic | 111.7 | 2.1 | 0.25 | 1000 | 400 | 15.2 | 5 | 298 | 55.3
Cu | Magnetic | 111.7 | 2.1 | 0.25 | 1000 | 400 | 30.3 | 5 | 298 | 94.4
Cu | Magnetic | 111.7 | 2.1 | 0.25 | 1000 | 400 | 45.4 | 5 | 298 | 105.2
Cu | Magnetic | 111.7 | 2.1 | 0.25 | 1000 | 400 | 60.4 | 5 | 298 | 103.7
Cu | Magnetic | 111.7 | 2.1 | 0.25 | 1000 | 400 | 89.9 | 5 | 298 | 103.6
Cu | Magnetic | 111.7 | 2.1 | 0.25 | 1000 | 400 | 120.3 | 5 | 298 | 102.8
Cu | Magnetic | 111.7 | 2.1 | 0.25 | 1000 | 400 | 149.9 | 5 | 298 | 104.1
Zr | Composite | 29.07 | 5.68 | 0.04 | 5.9 | 1000 | 1440 | 6.5 | 298 | 8.8 | https://doi.org/10.1016/j.seppur.2023.125073
Zr | Composite | 29.07 | 5.68 | 0.04 | 41 | 1000 | 1440 | 6.5 | 298 | 25.7
Zr | Composite | 29.07 | 5.68 | 0.04 | 105.4 | 1000 | 1440 | 6.5 | 298 | 39.9
Zr | Composite | 29.07 | 5.68 | 0.04 | 201 | 1000 | 1440 | 6.5 | 298 | 62.8
Zr | Composite | 29.07 | 5.68 | 0.04 | 306.3 | 1000 | 1440 | 6.5 | 298 | 78.3
Zr | Composite | 29.07 | 5.68 | 0.04 | 485.9 | 1000 | 1440 | 6.5 | 298 | 90.7
Zr | Composite | 29.07 | 5.68 | 0.04 | 759 | 1000 | 1440 | 6.5 | 298 | 93.6
Zr | Composite | 29.07 | 5.68 | 0.04 | 825.4 | 1000 | 1440 | 6.5 | 298 | 93.7
Zr | Composite | 29.07 | 5.68 | 0.04 | 1221.5 | 1000 | 1440 | 6.5 | 298 | 96.9
Zr | Composite | 29.07 | 5.68 | 0.04 | 1637 | 1000 | 1440 | 6.5 | 298 | 98.7
Zr | Composite | 29.07 | 5.68 | 0.04 | 8.88 | 94.7 | 1440 | 6.5 | 298 | 23.2
Zr | Composite | 29.07 | 5.68 | 0.04 | 8.88 | 200 | 1440 | 6.5 | 298 | 20.4
Zr | Composite | 29.07 | 5.68 | 0.04 | 8.88 | 402.6 | 1440 | 6.5 | 298 | 15.1
Zr | Composite | 29.07 | 5.68 | 0.04 | 8.88 | 500 | 1440 | 6.5 | 298 | 13.2
Zr | Composite | 29.07 | 5.68 | 0.04 | 8.88 | 807.9 | 1440 | 6.5 | 298 | 9.2
Zr | Composite | 29.07 | 5.68 | 0.04 | 8.88 | 1010.5 | 1440 | 6.5 | 298 | 7.3
Zr | Composite | 29.07 | 5.68 | 0.04 | 8.88 | 2018.4 | 1440 | 6.5 | 298 | 3.8
Zr | Composite | 29.07 | 5.68 | 0.04 | 8.88 | 1000 | 0.9 | 6.5 | 298 | 5.5
Zr | Composite | 29.07 | 5.68 | 0.04 | 8.88 | 1000 | 1.9 | 6.5 | 298 | 7.6
Zr | Composite | 29.07 | 5.68 | 0.04 | 8.88 | 1000 | 4.9 | 6.5 | 298 | 8.9
Zr | Composite | 29.07 | 5.68 | 0.04 | 8.88 | 1000 | 9.6 | 6.5 | 298 | 9.1
Zr | Composite | 29.07 | 5.68 | 0.04 | 8.88 | 1000 | 14.8 | 6.5 | 298 | 9.3
Zr | Composite | 29.07 | 5.68 | 0.04 | 8.88 | 1000 | 29.8 | 6.5 | 298 | 9.6
Zr | Composite | 29.07 | 5.68 | 0.04 | 8.88 | 1000 | 44.8 | 6.5 | 298 | 9.5
Zr | Composite | 29.07 | 5.68 | 0.04 | 8.88 | 1000 | 59.6 | 6.5 | 298 | 9.6
Zr | Composite | 29.07 | 5.68 | 0.04 | 8.88 | 1000 | 89.2 | 6.5 | 298 | 9.6
Zr | Composite | 29.07 | 5.68 | 0.04 | 8.88 | 1000 | 119.3 | 6.5 | 298 | 9.7
Zr | Composite | 29.07 | 5.68 | 0.04 | 135 | 1000 | 300 | 6.5 | 298 | 58.4
Zr | Composite | 29.07 | 5.68 | 0.04 | 135 | 1000 | 300 | 6.5 | 308 | 51.8
Zr | Composite | 29.07 | 5.68 | 0.04 | 135 | 1000 | 300 | 6.5 | 318 | 45.9
Zr | Composite | 29.07 | 5.68 | 0.04 | 135 | 1000 | 300 | 6.5 | 328 | 32.4
Zr | Unmodified | 692.7 |  | 1.24 | 100 | 1000 | 10 | 4 | 298 | 275.6 | https://doi.org/10.1016/j.seppur.2023.126052
Zr | Unmodified | 692.7 |  | 1.24 | 100 | 1000 | 20 | 4 | 298 | 340.6
Zr | Unmodified | 692.7 |  | 1.24 | 100 | 1000 | 30 | 4 | 298 | 396.7
Zr | Unmodified | 692.7 |  | 1.24 | 100 | 1000 | 40 | 4 | 298 | 407.8
Zr | Unmodified | 692.7 |  | 1.24 | 100 | 1000 | 50 | 4 | 298 | 418.9
Zr | Unmodified | 692.7 |  | 1.24 | 100 | 1000 | 60 | 4 | 298 | 425.6
Zr | Unmodified | 692.7 |  | 1.24 | 100 | 1000 | 70 | 4 | 298 | 428.3
Zr | Unmodified | 692.7 |  | 1.24 | 100 | 1000 | 80 | 4 | 298 | 430
Zr | Unmodified | 692.7 |  | 1.24 | 100 | 1000 | 90 | 4 | 298 | 433.3
Zr | Unmodified | 692.7 |  | 1.24 | 100 | 1000 | 100 | 4 | 298 | 433.3
Zr | Unmodified | 692.7 |  | 1.24 | 100 | 1000 | 110 | 4 | 298 | 434.4
Zr | Unmodified | 692.7 |  | 1.24 | 100 | 1000 | 120 | 4 | 298 | 436.1
Zr | Unmodified | 692.7 |  | 1.24 | 25 | 1000 | 120 | 5 | 298 | 21.7
Zr | Unmodified | 692.7 |  | 1.24 | 50 | 1000 | 120 | 5 | 298 | 48.4
Zr | Unmodified | 692.7 |  | 1.24 | 100 | 1000 | 120 | 5 | 298 | 99.5
Zr | Unmodified | 692.7 |  | 1.24 | 150 | 1000 | 120 | 5 | 298 | 150.5
Zr | Unmodified | 692.7 |  | 1.24 | 200 | 1000 | 120 | 5 | 298 | 200
Zr | Unmodified | 692.7 |  | 1.24 | 250 | 1000 | 120 | 5 | 298 | 248.9
Zr | Unmodified | 692.7 |  | 1.24 | 300 | 1000 | 120 | 5 | 298 | 295.7
Zr | Unmodified | 692.7 |  | 1.24 | 350 | 1000 | 120 | 5 | 298 | 336.4
Zr | Unmodified | 692.7 |  | 1.24 | 400 | 1000 | 120 | 5 | 298 | 379.3
Zr | Unmodified | 692.7 |  | 1.24 | 450 | 1000 | 120 | 5 | 298 | 406
Zr | Unmodified | 692.7 |  | 1.24 | 500 | 1000 | 120 | 5 | 298 | 452.2
Zr | Unmodified | 692.7 |  | 1.24 | 100 | 1000 | 120 | 1 | 298 | 389.2
Zr | Unmodified | 692.7 |  | 1.24 | 100 | 1000 | 120 | 2 | 298 | 407.1
Zr | Unmodified | 692.7 |  | 1.24 | 100 | 1000 | 120 | 3 | 298 | 441.7
Zr | Unmodified | 692.7 |  | 1.24 | 100 | 1000 | 120 | 4 | 298 | 445.5
Zr | Unmodified | 692.7 |  | 1.24 | 100 | 1000 | 120 | 5 | 298 | 449.6
Zr | Unmodified | 692.7 |  | 1.24 | 100 | 1000 | 120 | 6 | 298 | 457.3
Zr | Unmodified | 692.7 |  | 1.24 | 100 | 1000 | 120 | 7 | 298 | 463
Zr | Unmodified | 692.7 |  | 1.24 | 100 | 1000 | 120 | 8 | 298 | 464.4
Zr | Unmodified | 692.7 |  | 1.24 | 100 | 1000 | 120 | 9 | 298 | 465.2
Zr | Unmodified | 692.7 |  | 1.24 | 100 | 1000 | 120 | 10 | 298 | 463
Nd | Unmodified | 473 | 1.12 | 0.23 |  | 500 |  | 1 | 298 | 24
Nd | Unmodified | 473 | 1.12 | 0.23 |  | 500 |  | 2 | 298 | 35.5
Nd | Unmodified | 473 | 1.12 | 0.23 |  | 500 |  | 3 | 298 | 43.5
Nd | Unmodified | 473 | 1.12 | 0.23 |  | 500 |  | 4 | 298 | 49.7
Nd | Unmodified | 473 | 1.12 | 0.23 |  | 500 |  | 5 | 298 | 62
Nd | Unmodified | 473 | 1.12 | 0.23 |  | 500 |  | 6 | 298 | 71
Nd | Unmodified | 473 | 1.12 | 0.23 |  | 500 |  | 7 | 298 | 84.1
Nd | Unmodified | 473 | 1.12 | 0.23 |  | 500 |  | 8 | 298 | 93
Nd | Unmodified | 473 | 1.12 | 0.23 |  | 500 |  | 9 | 298 | 90
Cu | Magnetic | 111.7 | 8.897 | 0.25 | 50 | 2500 | 45 | 4 | 298 | 9.2 | 10.1016/j.seppur.2016.11.028
Cu | Magnetic | 111.7 | 8.897 | 0.25 | 100 | 2500 | 45 | 4 | 298 | 29.6
Cu | Magnetic | 111.7 | 8.897 | 0.25 | 250 | 2500 | 45 | 4 | 298 | 71.6
Cu | Magnetic | 111.7 | 8.897 | 0.25 | 500 | 2500 | 45 | 4 | 298 | 90
Cu | Magnetic | 111.7 | 8.897 | 0.25 | 1000 | 2500 | 45 | 4 | 298 | 106.2
Cu | Magnetic | 111.7 | 8.897 | 0.25 | 2000 | 2500 | 45 | 4 | 298 | 104.4
Cu | Magnetic | 111.7 | 8.897 | 0.25 | 3000 | 2500 | 45 | 4 | 298 | 103.9
Cu | Magnetic | 111.7 | 8.897 | 0.25 | 3500 | 2500 | 45 | 4 | 298 | 104.4
Cu | Unmodified | 47.74 | 20.04 | 0.13 | 100 | 2500 | 45 | 5 | 298 | 31.5
Cu | Unmodified | 47.74 | 20.04 | 0.13 | 250 | 2500 | 45 | 5 | 298 | 97.4
Cu | Unmodified | 47.74 | 20.04 | 0.13 | 500 | 2500 | 45 | 5 | 298 | 127
Cu | Unmodified | 47.74 | 20.04 | 0.13 | 1000 | 2500 | 45 | 5 | 298 | 147.2
Cu | Unmodified | 47.74 | 20.04 | 0.13 | 2000 | 2500 | 45 | 5 | 298 | 146.3
Cu | Unmodified | 47.74 | 20.04 | 0.13 | 3000 | 2500 | 45 | 5 | 298 | 145.6
Cu | Unmodified | 47.74 | 20.04 | 0.13 | 3500 | 2500 | 45 | 5 | 298 | 145.3
Cu | Unmodified | 47.74 | 20.04 | 0.13 | 100 | 2500 | 45 | 2 | 298 | 98.5
Cu | Unmodified | 47.74 | 20.04 | 0.13 | 100 | 2500 | 45 | 3 | 298 | 119.8
Cu | Unmodified | 47.74 | 20.04 | 0.13 | 100 | 2500 | 45 | 4 | 298 | 140.7
Cu | Unmodified | 47.74 | 20.04 | 0.13 | 100 | 2500 | 45 | 5 | 298 | 151.7
Cu | Unmodified | 47.74 | 20.04 | 0.13 | 100 | 2500 | 45 | 6 | 298 | 150.2
Cu | Unmodified | 47.74 | 20.04 | 0.13 | 100 | 2500 | 45 | 7 | 298 | 149.1
Cu | Unmodified | 47.74 | 20.04 | 0.13 | 100 | 2500 | 45 | 8 | 298 | 147.4
Cu | Unmodified | 47.74 | 20.04 | 0.13 | 100 | 2500 | 45 | 9 | 298 | 148.9
Cu | Magnetic | 111.7 | 8.897 | 0.25 | 100 | 2500 | 45 | 2 | 298 | 85.7
Cu | Magnetic | 111.7 | 8.897 | 0.25 | 100 | 2500 | 45 | 3 | 298 | 90.2
Cu | Magnetic | 111.7 | 8.897 | 0.25 | 100 | 2500 | 45 | 4 | 298 | 110.7
Cu | Magnetic | 111.7 | 8.897 | 0.25 | 100 | 2500 | 45 | 5 | 298 | 107.8
Cu | Magnetic | 111.7 | 8.897 | 0.25 | 100 | 2500 | 45 | 6 | 298 | 107.2
Cu | Magnetic | 111.7 | 8.897 | 0.25 | 100 | 2500 | 45 | 7 | 298 | 105.9
Cu | Magnetic | 111.7 | 8.897 | 0.25 | 100 | 2500 | 45 | 8 | 298 | 104.8
Cu | Magnetic | 111.7 | 8.897 | 0.25 | 100 | 2500 | 45 | 9 | 298 | 105.4
Cu | Magnetic | 111.7 | 8.897 | 0.25 | 100 | 2500 | 4.7 | 4 | 298 | 35
Cu | Magnetic | 111.7 | 8.897 | 0.25 | 100 | 2500 | 14.5 | 4 | 298 | 55
Cu | Magnetic | 111.7 | 8.897 | 0.25 | 100 | 2500 | 29.6 | 4 | 298 | 96.1
Cu | Magnetic | 111.7 | 8.897 | 0.25 | 100 | 2500 | 45.1 | 4 | 298 | 107.2
Cu | Magnetic | 111.7 | 8.897 | 0.25 | 100 | 2500 | 60.4 | 4 | 298 | 105.6
Cu | Magnetic | 111.7 | 8.897 | 0.25 | 100 | 2500 | 90 | 4 | 298 | 105.4
Cu | Magnetic | 111.7 | 8.897 | 0.25 | 100 | 2500 | 120.8 | 4 | 298 | 104.9
Cu | Magnetic | 111.7 | 8.897 | 0.25 | 100 | 2500 | 150.8 | 4 | 298 | 105.8
Cu | Unmodified | 47.74 | 20.04 | 0.13 | 100 | 2500 | 4.7 | 5 | 298 | 39.6
Cu | Unmodified | 47.74 | 20.04 | 0.13 | 100 | 2500 | 15.1 | 5 | 298 | 67.4
Cu | Unmodified | 47.74 | 20.04 | 0.13 | 100 | 2500 | 29.8 | 5 | 298 | 124.3
Cu | Unmodified | 47.74 | 20.04 | 0.13 | 100 | 2500 | 45.1 | 5 | 298 | 148.5
Cu | Unmodified | 47.74 | 20.04 | 0.13 | 100 | 2500 | 59.9 | 5 | 298 | 148.2
Cu | Unmodified | 47.74 | 20.04 | 0.13 | 100 | 2500 | 90.2 | 5 | 298 | 145.8
Cu | Unmodified | 47.74 | 20.04 | 0.13 | 100 | 2500 | 120.5 | 5 | 298 | 145.4
Cu | Unmodified | 47.74 | 20.04 | 0.13 | 100 | 2500 | 151 | 5 | 298 | 145.6
Cu | Unmodified | 47.74 | 20.04 | 0.13 | 100 | 500 | 151 | 5 | 298 | 166.3
Cu | Unmodified | 47.74 | 20.04 | 0.13 | 100 | 1500 | 151 | 5 | 298 | 159.6
Cu | Unmodified | 47.74 | 20.04 | 0.13 | 100 | 2500 | 151 | 5 | 298 | 149.8
Cu | Unmodified | 47.74 | 20.04 | 0.13 | 100 | 3500 | 151 | 5 | 298 | 89
Cu | Unmodified | 47.74 | 20.04 | 0.13 | 100 | 15000 | 151 | 5 | 298 | 59.2
Cu | Unmodified | 47.74 | 20.04 | 0.13 | 100 | 25000 | 151 | 5 | 298 | 50
Cu | Magnetic | 111.7 | 8.897 | 0.25 | 100 | 500 | 90 | 4 | 298 | 120.4
Cu | Magnetic | 111.7 | 8.897 | 0.25 | 100 | 1500 | 90 | 4 | 298 | 115.1
Cu | Magnetic | 111.7 | 8.897 | 0.25 | 100 | 2500 | 90 | 4 | 298 | 104.7
Cu | Magnetic | 111.7 | 8.897 | 0.25 | 100 | 3500 | 90 | 4 | 298 | 59.6
Cu | Magnetic | 111.7 | 8.897 | 0.25 | 100 | 15000 | 90 | 4 | 298 | 30.2
Cu | Magnetic | 111.7 | 8.897 | 0.25 | 100 | 25000 | 90 | 4 | 298 | 19.8
Nd | Unmodified | 582 | 1.04 | 0.28 | 1000 | 1000 | 11.9 | 8 | 298 | 5.6 | https://reseach1.worldlib.site/tools/submit_ajax.ashx?action=getdownfile&path=:9999/doi/其他盘/747-769,820-822已解压/76900000/10.1016/j.microc.2019.104188.pdf&uid=obppp0qry8sr-k6jimiangys-3ju
Nd | Unmodified | 582 | 1.04 | 0.28 | 1000 | 1000 | 17.6 | 8 | 298 | 6
Nd | Unmodified | 582 | 1.04 | 0.28 | 1000 | 1000 | 22.6 | 8 | 298 | 6.4
Nd | Unmodified | 582 | 1.04 | 0.28 | 1000 | 1000 | 29.3 | 8 | 298 | 7.2
Nd | Unmodified | 582 | 1.04 | 0.28 | 1000 | 1000 | 50.5 | 8 | 298 | 7.3
Nd | Unmodified | 582 | 1.04 | 0.28 | 1000 | 1000 | 75.5 | 8 | 298 | 7.3
Nd | Unmodified | 582 | 1.04 | 0.28 | 1000 | 1000 | 102.6 | 8 | 298 | 7.26
Nd | Unmodified | 582 | 1.04 | 0.28 | 1000 | 1000 | 130 | 8 | 298 | 7.29
Nd | Unmodified | 582 | 1.04 | 0.28 | 1000 | 1000 | 156.2 | 8 | 298 | 7.33
Nd | Unmodified | 582 | 1.04 | 0.28 | 1000 | 1000 | 178.3 | 8 | 298 | 7.34
Nd | Unmodified | 582 | 1.04 | 0.28 | 1000 | 1000 | 198.2 | 8 | 298 | 7.35
Nd | Unmodified | 582 | 1.04 | 0.28 | 1000 | 1000 | 216.4 | 8 | 298 | 7.37
Nd | Unmodified | 582 | 1.04 | 0.28 | 1000 | 1000 | 234.8 | 8 | 298 | 7.37
Nd | Unmodified | 582 | 1.04 | 0.28 | 200 | 1000 | 60 | 8 | 298 | 41.6
Nd | Unmodified | 582 | 1.04 | 0.28 | 400 | 1000 | 60 | 8 | 298 | 60.8
Nd | Unmodified | 582 | 1.04 | 0.28 | 600 | 1000 | 60 | 8 | 298 | 67.5
Nd | Unmodified | 582 | 1.04 | 0.28 | 800 | 1000 | 60 | 8 | 298 | 74.4
Nd | Unmodified | 582 | 1.04 | 0.28 | 1000 | 1000 | 60 | 8 | 298 | 77.1
Nd | Unmodified | 582 | 1.04 | 0.28 | 1000 | 2.1 | 60 | 8 | 298 | 6.9
Nd | Unmodified | 582 | 1.04 | 0.28 | 1000 | 17.6 | 60 | 8 | 298 | 12.9
Nd | Unmodified | 582 | 1.04 | 0.28 | 1000 | 45 | 60 | 8 | 298 | 22
Nd | Unmodified | 582 | 1.04 | 0.28 | 1000 | 95 | 60 | 8 | 298 | 42
Nd | Unmodified | 582 | 1.04 | 0.28 | 1000 | 245.8 | 60 | 8 | 298 | 62
Nd | Unmodified | 582 | 1.04 | 0.28 | 1000 | 612 | 60 | 8 | 298 | 75.5
Nd | Unmodified | 582 | 1.04 | 0.28 | 1000 | 807 | 60 | 8 | 298 | 78
Cr | Functionalized | 1518 | 0.49 | 1.2 | 0.2 | 500 | 1440 | 2 | 298 | 45 | 10.1016/j.micromeso.2025.113902
Cr | Functionalized | 1518 | 0.49 | 1.2 | 0.2 | 500 | 1440 | 7 | 298 | 85
Cr | Functionalized | 1518 | 0.49 | 1.2 | 0.2 | 500 | 1440 | 11 | 298 | 72
Cr | Composite | 616 | 0.28 | 1.2 | 0.2 | 500 | 1440 | 2 | 298 | 93
Cr | Composite | 616 | 0.28 | 1.2 | 0.2 | 500 | 1440 | 7 | 298 | 92
Cr | Composite | 616 | 0.28 | 1.2 | 0.2 | 500 | 1440 | 11 | 298 | 89
Cr | Composite | 616 | 0.28 | 1.2 | 1.6 | 500 | 1440 | 5.2 | 298 | 52.7
Cr | Composite | 616 | 0.28 | 1.2 | 14.4 | 500 | 1440 | 5.2 | 298 | 169.1
Cr | Composite | 616 | 0.28 | 1.2 | 161.6 | 500 | 1440 | 5.2 | 298 | 210.4
Cr | Composite | 616 | 0.28 | 1.2 | 420.8 | 500 | 1440 | 5.2 | 298 | 219.8
Cr | Composite | 616 | 0.28 | 1.2 | 641.6 | 500 | 1440 | 5.2 | 298 | 233.6
Cr | Composite | 616 | 0.28 | 1.2 | 1705.6 | 500 | 1440 | 5.2 | 298 | 237.6
Cr | Functionalized | 1518 | 0.49 | 1.2 | 6.4 | 500 | 1440 | 11 | 298 | 35.6
Cr | Functionalized | 1518 | 0.49 | 1.2 | 14.4 | 500 | 1440 | 11 | 298 | 47
Cr | Functionalized | 1518 | 0.49 | 1.2 | 164.8 | 500 | 1440 | 11 | 298 | 84.9
Cr | Functionalized | 1518 | 0.49 | 1.2 | 424 | 500 | 1440 | 11 | 298 | 115.1
Cr | Functionalized | 1518 | 0.49 | 1.2 | 641.6 | 500 | 1440 | 11 | 298 | 129.5
Cr | Functionalized | 1518 | 0.49 | 1.2 | 1702.4 | 500 | 1440 | 11 | 298 | 134.9
Zn | Unmodified | 578.848 | 1.82 | 1.02 | 100 | 250 | 10 | 4 | 298 | 165.5 | https://doi.org/10.1016/j.surfin.2023.102944
Zn | Unmodified | 578.849 | 1.82 | 1.02 | 100 | 250 | 20 | 4 | 298 | 204.3
Zn | Unmodified | 578.850 | 1.82 | 1.02 | 100 | 250 | 30 | 4 | 298 | 237.5
Zn | Unmodified | 578.851 | 1.82 | 1.02 | 100 | 250 | 40 | 4 | 298 | 244.4
Zn | Unmodified | 578.852 | 1.82 | 1.02 | 100 | 250 | 50 | 4 | 298 | 250.7
Zn | Unmodified | 578.853 | 1.82 | 1.02 | 100 | 250 | 60 | 4 | 298 | 254.3
Zn | Unmodified | 578.854 | 1.82 | 1.02 | 100 | 250 | 70 | 4 | 298 | 257.9
Zn | Unmodified | 578.855 | 1.82 | 1.02 | 100 | 250 | 80 | 4 | 298 | 259.2
Zn | Unmodified | 578.856 | 1.82 | 1.02 | 100 | 250 | 90 | 4 | 298 | 260.2
Zn | Unmodified | 578.857 | 1.82 | 1.02 | 100 | 250 | 100 | 4 | 298 | 261.2
Zr | Functionalized | 692.7 | 1.38 | 1.24 | 100 | 500 | 10 | 4 | 298 | 274.1 | 10.1016/j.seppur.2023.126052
Zr | Functionalized | 692.7 | 1.38 | 1.24 | 100 | 500 | 20 | 4 | 298 | 335.96
Zr | Functionalized | 692.7 | 1.38 | 1.24 | 100 | 500 | 30 | 4 | 298 | 391
Zr | Functionalized | 692.7 | 1.38 | 1.24 | 100 | 500 | 40 | 4 | 298 | 400.3
Zr | Functionalized | 692.7 | 1.38 | 1.24 | 100 | 500 | 50 | 4 | 298 | 411.3
Zr | Functionalized | 692.7 | 1.38 | 1.24 | 100 | 500 | 60 | 4 | 298 | 415.6
Zr | Functionalized | 692.7 | 1.38 | 1.24 | 100 | 500 | 70 | 4 | 298 | 419.8
Zr | Functionalized | 692.7 | 1.38 | 1.24 | 100 | 500 | 80 | 4 | 298 | 420.6
Zr | Functionalized | 692.7 | 1.38 | 1.24 | 100 | 500 | 90 | 4 | 298 | 422
Zr | Functionalized | 692.7 | 1.38 | 1.24 | 100 | 500 | 100 | 4 | 298 | 421.8
Zr | Functionalized | 692.7 | 1.38 | 1.24 | 100 | 500 | 110 | 4 | 298 | 421.5
Zr | Functionalized | 692.7 | 1.38 | 1.24 | 100 | 500 | 120 | 4 | 298 | 421.7
Zr | Functionalized | 692.7 | 1.38 | 1.24 | 100 | 25 | 120 | 4 | 298 | 22.7
Zr | Functionalized | 692.7 | 1.38 | 1.24 | 100 | 50 | 120 | 4 | 298 | 48.3
Zr | Functionalized | 692.7 | 1.38 | 1.24 | 100 | 100 | 120 | 4 | 298 | 98.5
Zr | Functionalized | 692.7 | 1.38 | 1.24 | 100 | 150 | 120 | 4 | 298 | 149.8
Zr | Functionalized | 692.7 | 1.38 | 1.24 | 100 | 200 | 120 | 4 | 298 | 199
Zr | Functionalized | 692.7 | 1.38 | 1.24 | 100 | 250 | 120 | 4 | 298 | 248.3
Zr | Functionalized | 692.7 | 1.38 | 1.24 | 100 | 300 | 120 | 4 | 298 | 295.5
Zr | Functionalized | 692.7 | 1.38 | 1.24 | 100 | 350 | 120 | 4 | 298 | 334.9
Zr | Functionalized | 692.7 | 1.38 | 1.24 | 100 | 400 | 120 | 4 | 298 | 377.7
Zr | Functionalized | 692.7 | 1.38 | 1.24 | 100 | 450 | 120 | 4 | 298 | 403.2
Zr | Functionalized | 692.7 | 1.38 | 1.24 | 100 | 500 | 120 | 4 | 298 | 449
Zr | Functionalized | 692.7 | 1.38 | 1.24 | 100 | 500 | 120 | 1 | 298 | 389.4
Zr | Functionalized | 692.7 | 1.38 | 1.24 | 100 | 500 | 120 | 2 | 298 | 408
Zr | Functionalized | 692.7 | 1.38 | 1.24 | 100 | 500 | 120 | 3 | 298 | 442.6
Zr | Functionalized | 692.7 | 1.38 | 1.24 | 100 | 500 | 120 | 4 | 298 | 447.2
Zr | Functionalized | 692.7 | 1.38 | 1.24 | 100 | 500 | 120 | 5 | 298 | 450.8
Zr | Functionalized | 692.7 | 1.38 | 1.24 | 100 | 500 | 120 | 6 | 298 | 459.3
Zr | Functionalized | 692.7 | 1.38 | 1.24 | 100 | 500 | 120 | 7 | 298 | 464.6
Zr | Functionalized | 692.7 | 1.38 | 1.24 | 100 | 500 | 120 | 8 | 298 | 466.7
Zr | Functionalized | 692.7 | 1.38 | 1.24 | 100 | 500 | 120 | 9 | 298 | 467.2
Zr | Functionalized | 692.7 | 1.38 | 1.24 | 100 | 500 | 120 | 10 | 298 | 465

## Initial screening(70)
filename | PD | MPD | SA | VF | PV | RF_Q | XGB_Q | All_Metals | FSR_overlap | from_CSD | public | DISORDER | CSD_overlap_inCoRE | CSD_of_WoS_inCoRE | CSD_overlap_inCCDC | date_CSD | DOI_public | Note | Matched_CSD_of_CoRE | Possible_List_CSD_of_CoRE
BIBBUL_clean | 3.85878 | 10.69356293 | 120.909 | 0.4268 | 0.323237 | 173.1298 | 119.3778 | Zn | Y | Y | Y |  | N
VEYVEC_clean | 3.81592 | 10.90072454 | 106.965 | 0.425 | 0.291499 | 165.1447 | 111.4998 | Co | Y | Y | Y |  | N
XUFPIZ_clean | 4.43917 | 10.44224915 | 120.561 | 0.4154 | 0.314732 | 165.1447 | 110.9006 | Co | N | Y | Y |  | N
GIRYIR_clean | 4.09649 | 8.534240363 | 119.07 | 0.391 | 0.254043 | 144.8011 | 101.8014 | Zn | Y | Y | Y |  | N
RUMRUO_clean | 3.89523 | 7.137325302 | 119.206 | 0.4326 | 0.212703 | 144.8011 | 101.8014 | Zn | Y | Y | Y |  | N
FEDJUU_charged | 3.91214 | 7.698090489 | 129.562 | 0.37 | 0.249345 | 144.8011 | 100.9671 | Zn | Y | Y | Y |  | N
MARNUR_clean | 3.87551 | 8.249786437 | 127.597 | 0.4222 | 0.263162 | 144.8011 | 100.9671 | Zn | Y | Y | Y |  | N
NUCREJ_clean | 4.13308 | 7.795119884 | 136.841 | 0.4364 | 0.266673 | 144.8011 | 100.9671 | Zn | Y | Y | Y |  | N
QUSSAA_clean | 4.78 | 6.762157569 | 151.819 | 0.405 | 0.256656 | 142.943 | 99.71557 | Zn | Y | Y | Y |  | N
c6ce00407e_c6ce00407e5_clean | 63.59368 | 8.186406161 | 8318.18 | 0.969 | 17.024 | 142.7005 | 102.5452 | Zn | Y | N | Y |  | N |  | N
QUSSOO_clean | 4.55358 | 6.977177407 | 149.019 | 0.4096 | 0.259933 | 142.5164 | 99.71557 | Zn | Y | Y | Y |  | N
PURQEZ_clean | 4.01335 | 6.583778292 | 273.621 | 0.5654 | 0.450365 | 142.0292 | 100.4571 | Zn | Y | Y | Y |  | N
CUIMDZ01_clean_h | 4.5789 | 9.091184019 | 100.522 | 0.381 | 0.228466 | 137.1286 | 94.34286 | Cu | N | Y | Y |  | N
USIRUL_clean | 4.36706 | 7.446376608 | 142.27 | 0.3816 | 0.264849 | 137.1286 | 93.75621 | Cu | N | Y | Y |  | N
AQUDAT_clean | 3.98099 | 6.831399002 | 138.463 | 0.3916 | 0.236474 | 137.1286 | 93.71551 | Cu | Y | Y | Y |  | N
NIJSAC_clean | 3.99361 | 7.10189247 | 134.269 | 0.3722 | 0.238391 | 137.1286 | 93.71551 | Cu | Y | Y | Y |  | N
AQUDEX_clean | 4.02336 | 6.451193117 | 148.77 | 0.3954 | 0.239936 | 134.8439 | 92.44431 | Cu | Y | Y | Y |  | N
AQUDOH_clean | 4.03231 | 6.467913922 | 150.143 | 0.397 | 0.242778 | 134.8439 | 92.44431 | Cu | Y | Y | Y |  | N
USISEW_clean | 4.41857 | 6.589001279 | 172.02 | 0.4008 | 0.28336 | 134.2793 | 92.59447 | Cu | N | Y | Y |  | N
AWEZOS_clean | 5.8274 | 5.946249073 | 184.741 | 0.4216 | 0.274629 | 130.7015 | 93.11843 | Cu | Y | Y | Y |  | N
ja500330a_si_002_clean | 7.59349 | 1.632348107 | 742.3 | 0.5292 | 0.302923 | 105.7063 | 123.837 | Zr | Y | N | Y |  | Y | BOHJUF | Y | 13/05/2014 | 10.1021/ja500330a | 1 SI, 1 Structure | BOHJUF |  | MOF-801
RUBTAK04_clean | 8.73929 | 1.371079948 | 1021.16 | 0.5686 | 0.350023 | 103.6511 | 134.2717 | Zr | Y | Y | Y |  | N
SURHEU_clean | 8.75392 | 1.365298471 | 1029.58 | 0.569 | 0.351421 | 103.6511 | 134.2717 | Zr | N | Y | Y |  | N
SURKUN_clean | 8.75193 | 1.363737645 | 1034.02 | 0.5708 | 0.352533 | 103.6511 | 134.2717 | Zr | N | Y | Y |  | N
SURLEY_clean | 8.70904 | 1.387543454 | 1029.82 | 0.5792 | 0.35723 | 103.6511 | 134.2717 | Zr | N | Y | Y |  | N | [7 empty] | UIO-66 propoxide activated 300c
jacs.6b03263_ja6b03263_si_002_clean | 8.39984 | 1.171493706 | 1210.68 | 0.5636 | 0.354576 | 103.0914 | 129.7696 | Zr | Y | N | Y | DISORDER | N |  | Y | 25/03/2016 | 10.1021/jacs.6b03263 | 1 SI, 2 structure | OQIKOQ PCN-133 | OQIKOQ | OQIKUW PCN-134
ISENIF_clean | 11.93496 | 1.406861895 | 582.667 | 0.5328 | 0.204933 | 102.5849 | 121.8796 | Zr | Y | Y | Y | DISORDER | N
BOHWOM_clean | 6.30501 | 1.407828345 | 1344.09 | 0.5794 | 0.473062 | 101.3762 | 123.752 | Zr | Y | Y | Y |  | N | [7 empty] | MOF-812
ja500330a_si_005_clean | 6.34772 | 1.154266701 | 1532.8 | 0.5966 | 0.442315 | 100.9163 | 122.0802 | Zr | Y | N | Y |  | Y | BOHXED | Y | 13/05/2014 | 10.1021/ja500330a | 1 SI, 1 Structure | BOHXED
XICYIT_SL | 6.2924 | 1.260848412 | 1463.44 | 0.6146 | 0.461294 | 100.9163 | 122.0665 | Zr | Y | Y | Y |  | N
TUYNEI_clean | 4.98882 | 1.979843607 | 938.66 | 0.5728 | 0.4646 | 66.0781 | 66.5471 | Cu | N | Y | Y |  | N
FEBPUY_clean | 5.08924 | 1.862049944 | 935.44 | 0.5392 | 0.435459 | 65.91236 | 67.06441 | Cu | Y | Y | Y |  | N
MAXHUP_clean | 5.13022 | 2.069994356 | 318.94 | 0.427 | 0.165051 | 65.42736 | 63.58365 | Ag | Y | Y | Y |  | N
YANBAR02_clean | 4.9953 | 2.040793631 | 532.338 | 0.4702 | 0.271598 | 65.42736 | 64.507 | Co | Y | Y | Y |  | N
ORULEU_clean | 5.09262 | 2.014366995 | 626.575 | 0.458 | 0.315538 | 65.42736 | 64.05319 | Co | Y | Y | Y |  | N
WEXTAV_clean | 4.98825 | 2.043311055 | 710.396 | 0.5104 | 0.36289 | 65.42736 | 63.91983 | Co | N | Y | Y |  | N
OTOVIE_clean | 5.10968 | 2.021518589 | 657.571 | 0.4582 | 0.332323 | 65.42736 | 63.7785 | Co | Y | Y | Y |  | N
ACIBIY_clean | 5.10081 | 2.013904683 | 525.866 | 0.4594 | 0.264761 | 65.35834 | 64.36566 | Co | Y | Y | Y |  | N
AMUFOF_clean | 5.11388 | 1.992381092 | 735.801 | 0.4928 | 0.366499 | 65.35834 | 63.7785 | Co | Y | Y | Y |  | N
SEMPUX_clean | 5.04918 | 1.883886013 | 927.933 | 0.5206 | 0.43703 | 65.22415 | 65.02662 | Co | N | Y | Y | DISORDER | N
MOXNUK_clean | 5.04646 | 1.902367147 | 866.655 | 0.4922 | 0.412174 | 65.22415 | 63.99303 | Co | Y | Y | Y |  | N
NIKYUC02_clean | 5.06856 | 2.062209319 | 546.992 | 0.4718 | 0.282003 | 64.95857 | 68.04326 | Fe | Y | Y | Y |  | N
OCUNAC_manual | 36.1506 | 2.352662 | 3327.89 | 0.8368 | 1.95735 | 64.74649 | 52.409 | Cr | Y | Y | Y |  | N
SETQEP_clean | 4.49444 | 1.882532236 | 872.699 | 0.5334 | 0.410721 | 64.05694 | 65.73981 | Fe | N | Y | Y |  | N
SETQAL_clean | 4.42679 | 1.932660281 | 831.931 | 0.5278 | 0.40196 | 64.05694 | 64.73711 | Fe | N | Y | Y |  | N
SETQIT_clean | 4.41727 | 1.935551954 | 822.523 | 0.5234 | 0.398009 | 64.05694 | 64.73711 | Fe | N | Y | Y |  | N
WILGII_clean | 5.04706 | 1.814787181 | 971.693 | 0.578 | 0.440854 | 63.53687 | 64.0985 | Ag | N | Y | Y |  | N
EXENAX_clean | 4.98437 | 1.799397982 | 690.013 | 0.588 | 0.310402 | 63.27369 | 63.3606 | Ag | Y | Y | Y |  | N
MINVOU_clean | 6.55346 | 1.55324 | 1505.56 | 0.6148 | 0.584624 | 61.60128 | 56.47148 | Cr | Y | Y | Y |  | N
MINVOU01_clean | 6.55615 | 1.542453 | 1508.69 | 0.6118 | 0.581771 | 61.60128 | 56.47148 | Cr | Y | Y | Y |  | N
jp102463p_si_002_clean | 7.50467 | 1.516708 | 1620.62 | 0.6276 | 0.614502 | 61.60128 | 54.7079 | Cr | Y | N | Y |  | Y | MINVUA02 | Y | 28/09/2015 | 10.1021/jp102463p | 1 SI, 1 Structure | MINVUA02
YEDKOI_clean | 5.69122 | 1.423334 | 1534.74 | 0.592 | 0.546112 | 61.02396 | 64.95125 | Cr | N | Y | Y |  | N
CUGLIB_clean | 5.58062 | 2.029756271 | 341.239 | 0.416 | 0.173158 | 60.78511 | 63.78956 | Ag | Y | Y | Y |  | N
YEDKUO_clean | 6.88443 | 0.9369662 | 3352.39 | 0.6498 | 0.785269 | 60.76141 | 52.25873 | Cr | N | Y | Y |  | N
NATXOW_clean | 6.27753 | 1.965548213 | 436.436 | 0.5084 | 0.214459 | 60.71608 | 63.86418 | Ag | N | Y | Y |  | N
RAFNUH01_clean | 5.42763 | 1.979379503 | 892.51 | 0.5104 | 0.441654 | 60.5819 | 63.48352 | Ag | Y | Y | Y |  | N
DIVPUU_clean | 5.28515 | 1.893854779 | 911.977 | 0.5794 | 0.431788 | 60.5819 | 63.38493 | Ag | Y | Y | Y |  | N
PEMGEV_clean | 5.81147 | 1.855564414 | 741.327 | 0.4866 | 0.343895 | 60.43402 | 63.72136 | Ag | Y | Y | Y |  | N
MINVUA01_SL | 6.89591 | 1.400061 | 1634.86 | 0.5962 | 0.572226 | 60.3598 | 55.79835 | Cr | Y | Y | Y |  | N
MINVUA_SL | 6.89591 | 1.390326 | 1654.59 | 0.5992 | 0.575105 | 60.3598 | 54.82922 | Cr | Y | Y | Y |  | N
QALGUH_SL | 7.81866 | 1.415589 | 1797.96 | 0.6356 | 0.636293 | 60.3598 | 54.77605 | Cr | Y | Y | Y |  | N
jp102463p_si_004_clean | 7.69309 | 1.420655 | 1821.21 | 0.6478 | 0.646828 | 60.3598 | 54.67762 | Cr | Y | N | Y |  | Y | LURMAO | Y | 28/09/2015 | 10.1021/jp102463p | 1 SI, 1 Structure | LURMAO
FAGMAE_clean | 5.46748 | 1.860198856 | 1103.31 | 0.5442 | 0.513094 | 60.22244 | 63.83215 | Ag | Y | Y | Y |  | N
NIHBIQ01_clean | 5.30133 | 2.014907687 | 575.542 | 0.4798 | 0.289916 | 60.19997 | 67.21037 | Fe | Y | Y | Y |  | N
NIHBIQ_clean | 5.25122 | 2.053921322 | 555.476 | 0.4762 | 0.285226 | 60.19997 | 66.21164 | Fe | Y | Y | Y |  | N
XIVMEW01_clean | 5.52138 | 2.070323754 | 719.188 | 0.5016 | 0.372238 | 60.19997 | 65.62447 | Fe | N | Y | Y |  | N
KOKKOL_clean | 5.52004 | 2.076109978 | 712.469 | 0.5008 | 0.369791 | 60.19997 | 65.15154 | Fe | N | Y | Y |  | N
NIHBIQ02_clean | 5.38184 | 1.944657177 | 618.147 | 0.4894 | 0.300521 | 60.13094 | 66.76241 | Fe | Y | Y | Y |  | N
XAPGUQ_clean | 5.69788 | 1.798929175 | 980.739 | 0.5882 | 0.44107 | 58.38093 | 63.34711 | Ag | N | Y | Y |  | N
ONUKAL_clean | 5.66391 | 1.820107054 | 805.946 | 0.5124 | 0.366727 | 58.19316 | 65.75533 | Fe | N | Y | Y |  | N