## Sheet1
CIF File | Formula | Metal Types | Space Group | Lattice Parameters | Volume | Pore Volume | Max Pore Diameter (MPD) | Max Cavity Diameter (LCD) | Surface Area (SA)
ABAVIJ_clean_pacman.cif | Co4 H32 C48 N8 O16 | Co | Cc | (9.806399999999998, 10.6685, 13.9712) | 1320.383 | 10.8 | 1.797273 | 3.874541 | 132.0383
ABAYIO_clean_pacman.cif | Mn48 H96 C288 Cl48 O192 | Mn | Fm-3m | (26.771, 26.771, 26.771) | 19186.41 | 67.2 | 4.290305 | 11.411097 | 1918.641
ABAYOU_clean_pacman.cif | Co48 H96 C288 Cl48 O192 | Co | Fm-3m | (26.647, 26.647, 26.647) | 18921.04 | 67.2 | 4.472722 | 11.274013 | 1892.104
ABEFUL_clean_pacman.cif | Tb2 H48 C88 S8 N8 O24 | Tb | P4/mcc | (15.3873, 15.3873, 9.8379) | 2329.31 | 17.8 | 2.851656 | 4.108471 | 232.931
ABESUX_clean_pacman.cif | U20 P16 O64 | U | Cmc2_1 | (15.512, 13.7953, 13.0199) | 2786.163 | 10 | 3.755743 | 5.641189 | 278.6163
ABETAE_clean_pacman.cif | U20 P16 O64 | U | Cmc2_1 | (15.52, 13.89, 13.0769) | 2819.024 | 10 | 3.852375 | 5.758879 | 281.9024
ABETIN_clean_pacman.cif | Cu16 H288 C416 N64 | Cu | I4_1/acd | (26.9629, 26.9629, 27.5365) | 20018.98 | 78.4 | 6.896763 | 9.121453 | 2001.898
ABEXEM_clean_pacman.cif | La8 H16 C56 N16 O48 | La | Pna2_1 | (11.0417, 12.135, 19.6509) | 2633.044 | 14.4 | 3.372992 | 4.462459 | 263.3044
ABEXEN_clean_pacman.cif | In12 H120 C240 S12 O96 | In | P6/mcc | (25.098, 25.097999999999995, 28.4464) | 15518.02 | 48 | 12.572171 | 17.142347 | 1551.802
ABEXIQ_clean_pacman.cif | Ce8 H16 C56 N16 O48 | Ce | Pna2_1 | (11.036, 12.056, 19.561) | 2602.591 | 14.4 | 3.27437 | 4.454274 | 260.2591
ABEXOW_clean_pacman.cif | Pr8 H16 C56 N16 O48 | Pr | Pna2_1 | (11.008, 12.002, 19.473) | 2572.734 | 14.4 | 3.246307 | 4.404396 | 257.2734
ABEXUC_clean_pacman.cif | Nd8 H16 C56 N16 O48 | Nd | Pna2_1 | (10.989, 11.946, 19.402) | 2546.99 | 14.4 | 3.574239 | 4.490823 | 254.699
ABEYAJ_clean_pacman.cif | Sm8 H16 C56 N16 O48 | Sm | Pna2_1 | (10.962, 11.868, 19.307) | 2511.783 | 14.4 | 3.465363 | 4.503213 | 251.1783
ABEYEN_clean_pacman.cif | Eu8 H16 C56 N16 O48 | Eu | Pna2_1 | (10.943, 11.828, 19.261) | 2493.024 | 14.4 | 3.344545 | 4.449255 | 249.3024
ABEYIR_clean_pacman.cif | Gd8 H16 C56 N16 O48 | Gd | Pna2_1 | (10.934, 11.7927, 19.2152) | 2477.634 | 14.4 | 3.256939 | 4.424684 | 247.7634
ABIXOZ_clean_pacman.cif | Co3 Mo12 P8 O52 | Co, Mo | P-1 | (12.7846, 12.8311, 15.9937) | 2085.142 | 7.5 | 2.982387 | 5.407639 | 208.5142
ABIYIV_clean_pacman.cif | Co12 H112 C160 N40 O32 | Co | Pccn | (11.104, 19.8834, 21.3025) | 4703.278 | 35.6 | 1.738133 | 3.983992 | 470.3278
ABUWOJ_clean_pacman.cif | Zn16 H56 C96 O56 | Zn | Pbca | (14.4988, 17.1659, 18.1536) | 4518.158 | 22.4 | 2.744618 | 4.387961 | 451.8158
ac403674p_si_001_clean_pacman.cif | Zn6 H102 C72 Br6 N12 O12 | Zn | P6_1 | (14.7843, 15.9539, 15.9539) | 3258.856 | 21 | 5.562206 | 8.227806 | 325.8856
ACAJIY_clean_pacman.cif | Zn6 H144 C90 N144 | Zn | R3 | (17.508, 17.508, 20.7888) | 5518.654 | 38.4 | 1.896957 | 3.988674 | 551.8654
ACAJIZ_clean_pacman.cif | Cu8 H96 C88 N8 O32 | Cu | C2/c | (25.667, 13.076, 8.725) | 2916.842 | 23.2 | 4.1396 | 5.387925 | 291.6842
ACAJOF_clean_pacman.cif | Cu8 H104 C92 N8 O32 | Cu | Pccn | (8.677, 13.042, 28.201) | 3191.378 | 24.4 | 5.499528 | 5.87228 | 319.1378
ACAKUM_clean_pacman.cif | La4 H32 C72 N12 O32 | La | P2_1/c | (10.395, 10.779, 21.445) | 2226.952 | 15.2 | 1.609613 | 4.059715 | 222.6952
ACALIB_clean_pacman.cif | Er4 H32 C72 N12 O32 | Er | P2_1/c | (9.7494, 11.0484, 20.4845) | 2087.556 | 15.2 | 1.506771 | 3.588216 | 208.7556
ACIBIY_clean_pacman.cif | Co36 H72 C72 O144 | Co | P-1 | (15.205, 18.005, 21.5) | 5132.211 | 32.4 | 1.190833 | 4.703618 | 513.2211
ACIBOE_clean_pacman.cif | Zn12 H24 C72 O52 | Zn | I4cm | (17.071300000000004, 17.071300000000004, 17.0713) | 3779.191 | 16 | 5.43434 | 7.326879 | 377.9191
ACODON_clean_pacman.cif | Tb4 P4 H50 C86 O32 | Tb | P2/c | (10.5573, 14.4794, 23.316) | 3402.626 | 17.6 | 3.840992 | 6.506495 | 340.2626
ACOGAB_clean_pacman.cif | Cd2 H72 C64 Br4 N24 O8 | Cd | C2/c | (9.981700000000002, 16.6382, 17.0675) | 2660.539 | 17.4 | 3.157251 | 4.867182 | 266.0539
ACOGEF_clean_pacman.cif | Cd2 H72 C64 I4 N24 O8 | Cd | C2/c | (9.846299999999998, 16.8512, 17.2543) | 2686.72 | 17.4 | 3.281758 | 4.670632 | 268.672
ACOLOV_clean_pacman.cif | Cd12 H160 C208 O76 | Cd | P2_1/c | (11.367, 24.373, 36.596) | 10047.78 | 45.6 | 5.13465 | 7.891755 | 1004.778
acs.inorgchem.5b02108_ic5b02108_si_002_clean_pacman.cif | Ga8 H32 C64 O40 | Ga | I4_122 | (15.1675, 15.1675, 11.9197) | 2742.163 | 14.4 | 6.165891 | 6.87973 | 274.2163
acs.inorgchem.5b02973_ic5b02973_si_002_clean_pacman.cif | Cu3 H54 C90 N6 O12 F18 | Cu | P-3 | (21.5669, 21.5669, 7.7969) | 3140.712 | 18.3 | 9.235219 | 10.47852 | 314.0712
acs.inorgchem.6b00081_ic6b00081_si_001_clean_pacman.cif | Ni18 H288 C432 N180 | Ni | R-3c | (30.594, 30.594, 15.9646) | 12940.8 | 91.8 | 4.988909 | 6.468683 | 1294.08
acs.inorgchem.6b00894_ic6b00894_si_002_clean_pacman.cif | Zn12 H192 C280 N32 O48 | Zn | C2 | (21.719, 19.469, 20.835) | 8337.222 | 56.4 | 3.518017 | 5.602565 | 833.7222
acs.inorgchem.6b01569_ic6b01569_si_002_clean_pacman.cif | Ni8 H128 C144 N16 O32 | Ni | C2/c | (35.4247, 13.9402, 9.4516) | 4570.598 | 32.8 | 4.305484 | 5.24859 | 457.0598
acs.inorgchem.6b02413_ic6b02413_si_002_clean_pacman.cif | Tb24 H224 C336 O128 | Tb | Fm-3m | (27.546, 27.546, 27.546) | 20901.41 | 71.2 | 5.245156 | 12.227752 | 2090.141
acs.inorgchem.6b02696_ic6b02696_si_002_clean_pacman.cif | Zn144 H576 C768 N960 O384 | Zn | Fd-3 | (41.393, 41.393, 41.393) | 70921.96 | 283.2 | 3.436761 | 11.463334 | 7092.196
acs.jchemed.6b00258_ed6b00258_si_005_clean_pacman.cif | Cu8 H56 C68 N40 O16 | Cu | C2/c | (28.612, 9.3899, 9.2741) | 2488.937 | 18.8 | 2.493114 | 3.811794 | 248.8937
acs.jpcc.6b08594_UiO66_Ce2Zr4_opt_clean_pacman.cif | Ce4 Zr8 H56 C96 O64 | Zr, Ce | I-4m2 | (14.8273, 14.8273, 20.9174) | 4598.666 | 22.8 | 3.481245 | 7.621154 | 459.8666
acs.jpcc.6b08594_Zn2Cd6MOF5_opt_clean_pacman.cif | Zn6 Cd18 H72 C144 O78 | Cd, Zn | R-3m | (17.8892, 17.8892, 52.1012) | 14439.77 | 31.8 | 6.675536 | 13.469456 | 1443.977
acscombsci.5b00188_5024922_clean_pacman.cif | Zn4 H24 C50 N8 O23 | Zn | P1 | (21.295399999999997, 21.2954, 16.9594) | 7690.983 | 10.9 | 15.389125 | 19.735083 | 769.0983
ACUBAB_clean_pacman.cif | Zn16 P12 Cl2 O48 | Zn | P-31c | (8.8775, 8.8775, 23.775) | 1622.679 | 7.8 | 3.197414 | 5.160209 | 162.2679
ADABIS_clean_pacman.cif | Cu4 H28 C34 N20 O8 | Cu | C2/c | (9.2553, 9.3537, 13.8735) | 1103.938 | 9.4 | 1.340797 | 2.921225 | 110.3938
ADABUE_clean_pacman.cif | Cu4 H28 C34 N20 O8 | Cu | C2/c | (9.2741, 9.3899, 15.0567) | 1244.467 | 9.4 | 1.852598 | 3.970823 | 124.4467
ADASEF_clean_pacman.cif | Cu48 H168 C360 N96 O104 | Cu | Fm-3m | (38.4594, 38.4594, 38.4594) | 40224.67 | 77.6 | 8.038306 | 21.604265 | 4022.467
ADASIJ_clean_pacman.cif | Cu24 H144 C264 O120 | Cu | Fm-3 | (29.3304, 29.330400000000004, 29.3304) | 17841.81 | 55.2 | 5.391604 | 18.464892 | 1784.181
ADASOP_clean_pacman.cif | Zn24 H144 C264 O120 | Zn | I4/m | (29.3026, 29.3026, 29.3847) | 17890.65 | 55.2 | 5.251809 | 17.059007 | 1789.065
ADATEG_manual_pacman.cif | Cu24 H360 C672 N8 O96 | Cu | P1 | (48.5104, 48.5104, 48.5104) | 80721.56 | 116 | 11.171087 | 25.224241 | 8072.156
ADATIK_clean_pacman.cif | Cu48 H192 C384 N120 O128 | Cu | I4/m | (41.557, 41.557, 41.6393) | 50948.09 | 87.2 | 11.286326 | 22.05572 | 5094.809
ADATOQ_clean_pacman.cif | Ag12 H288 C312 N80 | Ag | I2_13 | (25.6886, 25.6886, 25.6886) | 16952.01 | 69.2 | 7.594696 | 10.159332 | 1695.201
ADAVAE_clean_pacman.cif | Ag12 H288 C312 N80 | Ag | I2_13 | (25.381, 25.381, 25.381) | 16350.32 | 69.2 | 7.295381 | 9.855502 | 1635.032
ADAVEI_clean_pacman.cif | Ag12 H288 C312 N80 | Ag | I2_13 | (25.369, 25.369, 25.369) | 16327.14 | 69.2 | 7.24481 | 9.796878 | 1632.714
ADAXEK_clean_pacman.cif | Co2 H16 C26 N2 O10 | Co | C2/m | (7.1668, 9.852400000000001, 12.3722) | 833.6469 | 5.6 | 2.822971 | 4.445556 | 83.36469
ADAXIO_clean_pacman.cif | Co8 H64 C104 N8 O40 | Co | C2/c | (18.191, 17.177, 13.6923) | 3289.834 | 22.4 | 0.827102 | 5.268755 | 328.9834
ADEGIA01_clean_pacman.cif | Gd2 H12 C24 O12 | Gd | P-1 | (8.600600000000002, 10.173, 11.125) | 836.6315 | 5 | 0.985029 | 4.347716 | 83.66315
ADEGIA_clean_pacman.cif | Gd2 H12 C24 O12 | Gd | P-1 | (8.606600000000002, 10.156, 11.161) | 839.0923 | 5 | 0.95938 | 4.380848 | 83.90923
ADIQEL_clean_pacman.cif | Co2 H24 C32 N4 O8 | Co | P2_1/c | (8.201, 10.492, 11.125) | 953.1877 | 7 | 2.672831 | 3.726316 | 95.31877
ADOBAX_charged_pacman.cif | Mn4 V32 H64 C80 N16 Cl2 O76 | Mn, V | P-4n2 | (14.916, 17.266, 17.266) | 4446.68 | 27.4 | 2.567394 | 4.530825 | 444.668
ADOBEB_charged_pacman.cif | Mn4 V32 H64 C80 N16 Cl2 O76 | Mn, V | P-4n2 | (14.916, 17.266, 17.266) | 4446.68 | 27.4 | 2.573736 | 4.540062 | 444.668
ADOBOL_charged_pacman.cif | V32 Co4 H64 C80 N16 Cl2 O76 | Co, V | P-4n2 | (14.625, 17.066, 17.066) | 4259.507 | 27.4 | 2.661829 | 4.394539 | 425.9507
ADOBUR_charged_pacman.cif | V32 Ni4 H64 C80 N16 O76 F2 | Ni, V | P-4n2 | (14.6533, 17.0616, 17.0616) | 4265.549 | 27.4 | 2.678312 | 4.322444 | 426.5549
ADOCEC_clean_pacman.cif | V32 Ni4 H64 C80 N16 O52 | Ni, V | P-4n2 | (17.091, 17.091, 14.611) | 4267.906 | 24.8 | 2.64819 | 4.544192 | 426.7906
ADODAA_charged_pacman.cif | Cu24 H48 C96 N48 O56 | Cu | F-43c | (21.3336, 21.3336, 21.3336) | 6865.583 | 27.2 | 3.717012 | 9.427172 | 686.5583
ADODII_clean_pacman.cif | La2 H40 C52 O19 | La | C2 | (7.3933, 14.349, 16.9754) | 1701.582 | 11.3 | 4.49984 | 5.5667 | 170.1582
ADODOO_clean_pacman.cif | Eu2 H40 C52 O19 | Eu | C2 | (7.1091, 14.539900000000003, 16.7754) | 1640.989 | 11.3 | 4.132758 | 5.586726 | 164.0989
ADODUU_clean_pacman.cif | Tb2 H40 C52 O19 | Tb | C2 | (7.0665000000000004, 14.5262, 16.7109) | 1623.925 | 11.3 | 4.142088 | 5.495949 | 162.3925
ADUROI_clean_pacman.cif | Zn48 H624 C1008 N144 O288 | Zn | Fd-3c | (50.8198, 50.8198, 50.8198) | 92807.67 | 211.2 | 14.723584 | 25.003233 | 9280.767
AFEJOK_ion_b_pacman.cif | Cu2 P3 H32 C40 N9 O3 F18 | Cu | Cm | (13.477899999999998, 13.477899999999998, 11.1085) | 1882.851 | 10.7 | 2.25273 | 5.79961 | 188.2851
AFENEE_clean_pacman.cif | Ag4 H72 C64 N16 | Ag | Pnn2 | (11.54, 11.54, 14.943) | 1989.983 | 15.6 | 2.33985 | 3.566812 | 198.9983
AFIPAH_clean_pacman.cif | La4 H8 C20 O24 | La | Fddd | (9.1664, 9.1664, 14.969) | 1072.694 | 5.6 | 2.434581 | 3.732052 | 107.2694
AFITUF_clean_pacman.cif | Zn12 H120 C252 Br24 N12 O48 | Zn | P2_1 | (14.0828, 21.451800000000002, 28.2518) | 8518.439 | 46.8 | 3.834036 | 6.446721 | 851.8439
AFIXAO_clean_pacman.cif | Co20 H120 C120 N80 | Co | P2_1/c | (9.4526, 24.340600000000002, 24.847) | 5713.779 | 34 | 3.84523 | 6.046089 | 571.3779
AFIXES_clean_pacman.cif | Co20 H120 C120 N80 | Co | P2_1/c | (9.5182, 24.246, 24.685) | 5695.962 | 34 | 3.977289 | 5.936944 | 569.5962
AFOQUI_clean_pacman.cif | Zn10 H28 C52 N24 O24 | Zn | Fdd2 | (9.8623, 13.194900000000002, 17.8953) | 2076.397 | 13.8 | 1.447789 | 3.561648 | 207.6397
AFOTOF_clean_pacman.cif | Eu2 H24 C42 O12 | Eu | C2 | (8.655, 14.104999999999999, 15.1056) | 1583.539 | 8 | 5.868926 | 8.135067 | 158.3539
AFOTUL_clean_pacman.cif | Sm2 H24 C42 O12 | Sm | C2 | (8.6876, 14.165999999999999, 15.14) | 1600.485 | 8 | 5.827479 | 8.219475 | 160.0485
AFOVAT_clean_pacman.cif | La2 H24 C42 O12 | La | C2 | (8.842, 14.318, 14.498) | 1593.023 | 8 | 6.041048 | 8.039029 | 159.3023
AFOVEX_clean_pacman.cif | Ce2 H24 C42 O12 | Ce | C2 | (8.789, 14.257, 15.1092) | 1626.114 | 8 | 5.935724 | 8.283722 | 162.6114
AFOVIB_clean_pacman.cif | Gd2 H24 C42 O12 | Gd | C2 | (8.622, 14.066, 15.0818) | 1570.046 | 8 | 5.844425 | 8.073782 | 157.0046
AFOVOH_clean_pacman.cif | Nd2 H24 C42 O12 | Nd | C2 | (8.723, 14.179, 15.0312) | 1598.687 | 8 | 5.979527 | 8.109981 | 159.8687
AFOYEB_clean_pacman.cif | Co8 H32 C48 O64 | Co | P4_12_12 | (18.968, 18.968, 5.773) | 2077.039 | 15.2 | 4.216261 | 4.853795 | 207.7039
AFOYIE_clean_pacman.cif | Cu4 H32 C40 N24 | Cu | Pnma | (7.1442, 19.4387, 17.3114) | 2404.103 | 10 | 7.377145 | 8.077195 | 240.4103
AFUKET_clean_pacman.cif | Mn12 H200 C256 N16 O76 | Mn | Fdd2 | (10.521100000000002, 24.1489, 37.8771) | 9301.419 | 56 | 3.762317 | 5.575416 | 930.1419
AFUPEX_clean_pacman.cif | Tm4 H12 C36 O24 | Tm | P2_1/c | (10.801, 10.906, 15.55) | 1801.625 | 7.6 | 4.073088 | 4.788567 | 180.1625
AGARUW_clean_pacman.cif | La8 H16 C44 N16 O44 | La | Pnma | (8.521, 15.38, 18.477) | 2421.466 | 12.8 | 4.806168 | 5.438139 | 242.1466
AGESIP_clean_pacman.cif | Cu6 H4 C16 O20 | Cu | P2_1/c | (5.6437, 9.1507, 12.8357) | 659.3825 | 4.6 | 2.366629 | 3.117952 | 65.93825
AGIMOU_clean_pacman.cif | Mn6 H16 C8 N40 Cl4 | Mn | P2_1/c | (9.3348, 9.3606, 13.0009) | 1135.726 | 7.4 | 1.730938 | 3.478863 | 113.5726
AGIREP_clean_pacman.cif | Zn40 H72 C216 O152 | Zn | Ibam | (19.739, 28.424500000000002, 28.4245) | 12830.98 | 48 | 6.083346 | 10.124903 | 1283.098
AGOFEJ_clean_pacman.cif | Cu24 H352 C400 N64 O64 | Cu | P2_1/c | (19.4251, 36.589, 37.762) | 24480.15 | 90.4 | 7.359571 | 12.258968 | 2448.015
AGONAM_clean_pacman.cif | Cd4 H12 C40 O32 | Cd | P2_1/c | (7.9105, 11.128, 19.441) | 1679.562 | 8.8 | 4.477827 | 5.294798 | 167.9562
AGONEQ_clean_pacman.cif | Cd4 H8 C40 O32 | Cd | Pna2_1 | (12.9012, 14.5816, 11.8243) | 2224.389 | 8.4 | 5.113551 | 5.86862 | 222.4389
AGUTUS_clean_pacman.cif | Cu4 H32 C32 N48 | Cu | P2_1/c | (10.6332, 12.0361, 12.8052) | 1637.568 | 11.6 | 1.527266 | 3.026454 | 163.7568
AGUVOO_charged_pacman.cif | Cu24 H144 C144 N192 O32 F24 | Cu | Pbcn | (17.4259, 21.5209, 26.8326) | 10062.79 | 56 | 3.21895 | 5.586787 | 1006.279
AGUWUV_clean_pacman.cif | Ni3 H8 C20 N12 O8 | Ni | P-1 | (8.1933, 8.8646, 12.2028) | 791.1503 | 5.1 | 2.186395 | 4.165336 | 79.11503
AHAMAY_clean_pacman.cif | Zn10 P8 H18 C16 O48 | Zn | P-1 | (10.2492, 11.0716, 12.8991) | 1387.489 | 10 | 2.865048 | 3.856469 | 138.7489
AHEBAS_clean_pacman.cif | Cu12 H120 C152 N16 O56 | Cu | C2 | (20.7929, 12.4871, 19.5025) | 5022.318 | 35.6 | 2.789001 | 4.977669 | 502.2318
AHOBEG_clean_pacman.cif | Co4 H34 C58 N8 O22 | Co | P-1 | (10.553000000000003, 12.789, 14.443) | 1796.656 | 12.6 | 1.991559 | 4.366931 | 179.6656
AHOJUC_clean_pacman.cif | V4 P8 O24 | V | P2/c | (9.242999999999999, 8.817, 9.684) | 677.0456 | 3.6 | 1.922732 | 2.574538 | 67.70456
AHOKAJ_clean_pacman.cif | Fe4 P8 O24 | Fe | P2/c | (9.247, 8.824, 9.693) | 679.9209 | 3.6 | 1.973992 | 2.663199 | 67.99209
AHUTIH01_clean_pacman.cif | La4 H16 C20 O32 | La | P2_1/c | (6.109200000000001, 7.6866, 22.6987) | 1065.462 | 7.2 | 3.080189 | 3.448061 | 106.5462
AHUTIH_clean_pacman.cif | La4 H8 C20 O32 | La | P2_1/c | (6.1071, 7.6962, 22.702) | 1066.587 | 6.4 | 2.259315 | 3.59664 | 106.6587
AJAKON_clean_pacman.cif | Cd10 H96 C168 N8 O48 | Cd | P2_1/c | (14.414400000000002, 23.3964, 15.5641) | 5002.331 | 33 | 2.637614 | 4.701335 | 500.2331
AJAMEF_clean_pacman.cif | Co8 H128 C152 N24 O16 | Co | C2/c | (10.895, 17.52, 20.545) | 3871.628 | 32.8 | 1.7433 | 3.760167 | 387.1628
AJAYIT_clean_pacman.cif | Er4 Cu6 H60 C48 N12 O48 | Er, Cu | P3c1 | (13.3169, 13.3169, 14.297) | 2195.745 | 17.8 | 3.781125 | 5.813621 | 219.5745
AJINOY_clean_pacman.cif | Cu2 H44 C52 N8 O12 | Cu | P-1 | (9.9983, 11.0159, 12.3746) | 1268.228 | 11.8 | 1.573242 | 2.659512 | 126.8228
AJOTEY_clean_pacman.cif | V12 P16 O48 | V | Pna2_1 | (19.0766, 9.1657, 14.1806) | 2479.483 | 7.6 | 3.808607 | 5.257854 | 247.9483
AJOVEB_clean_pacman.cif | Cd12 H36 C114 O48 F36 | Cd | R-3 | (7.7201, 23.250700000000002, 23.2507) | 3570.036 | 24.6 | 3.462908 | 4.33631 | 357.0036
AJOXAA_clean_pacman.cif | Nd8 H24 C72 S12 O48 | Nd | P2_1/c | (17.2489, 11.7539, 17.7527) | 3470.254 | 16.4 | 3.679348 | 6.207005 | 347.0254
AKEDIF_clean_pacman.cif | Zn4 H80 C112 N8 O16 | Zn | C2/c | (31.325599999999998, 5.8888, 20.4485) | 3686.544 | 22 | 4.31586 | 5.505375 | 368.6544
AKOBAF_clean_pacman.cif | Cd4 H144 C160 N32 O16 | Cd | C2/c | (23.404, 11.0971, 20.766) | 4648.148 | 35.6 | 2.326298 | 4.082483 | 464.8148
AKOHEO_clean_pacman.cif | Fe6 Mo24 P16 H4 O104 | Mo, Fe | P2_1/c | (16.2045, 11.868, 17.9591) | 3356.339 | 15.4 | 1.952964 | 5.072506 | 335.6339
AKUHOD01_clean_pacman.cif | Gd4 H12 C18 O24 | Gd | C2/c | (10.5125, 10.5125, 10.8652) | 920.1349 | 5.8 | 0.851074 | 2.475853 | 92.01349
AKUHOD_clean_pacman.cif | Gd4 H12 C18 O24 | Gd | C2/c | (10.527, 10.527000000000001, 10.8872) | 924.8038 | 5.8 | 0.860564 | 2.491074 | 92.48038
AKUKUO_clean_pacman.cif | Ni3 P4 H34 C34 N8 O14 | Ni | P-1 | (8.8545, 10.672, 15.389) | 1372.778 | 9.7 | 3.309307 | 4.642096 | 137.2778
ALAHUS_clean_pacman.cif | Tb24 H152 C344 N16 O144 | Tb | I-42d | (14.234, 14.234, 63.76) | 12918.21 | 68 | 3.788626 | 6.654465 | 1291.821
ALALUU01_clean_pacman.cif | Pr4 H12 C18 O24 | Pr | C2/c | (10.6412, 10.6412, 11.0154) | 957.3631 | 5.8 | 0.97729 | 2.512856 | 95.73631
ALEJAE_clean_pacman.cif | In9 H126 C180 N36 O57 | In | P3_121 | (24.4186, 24.4186, 55.4757) | 28646.72 | 40.8 | 11.457397 | 19.077032 | 2864.672
ALEJEI_clean_pacman.cif | Cu48 H288 C528 N96 O240 | Cu | I4/m | (30.4638, 30.4638, 44.2772) | 41091.15 | 120 | 5.451574 | 15.870396 | 4109.115
ALEJIM_clean_pacman.cif | Zn48 H288 C528 N96 O240 | Zn | I4/m | (30.5919, 30.5919, 44.8181) | 41943.66 | 120 | 5.200153 | 16.185277 | 4194.366
ALEQIT_clean_pacman.cif | Tb6 H36 C72 O36 | Tb | P-1 | (10.8528, 12.2516, 16.9031) | 2118.101 | 15 | 3.390829 | 5.566668 | 211.8101
ALIFUY_clean_pacman.cif | Cd4 H72 C96 N12 O16 | Cd | P2_1/c | (11.9869, 17.717, 12.6414) | 2608.851 | 20 | 1.177859 | 3.84117 | 260.8851
ALIPEQ_clean_pacman.cif | Zr3 Cd3 C24 O48 | Cd, Zr | P6_422 | (8.793, 8.793, 24.53) | 1642.488 | 7.8 | 1.309994 | 3.169366 | 164.2488
ALIXOJ_clean_pacman.cif | Ni8 H40 C68 O36 | Ni | P2_1/c | (10.247, 15.25, 20.946) | 3224.325 | 15.2 | 4.498343 | 6.989837 | 322.4325
ALUJEX_clean_pacman.cif | La12 H80 C144 O76 | La | P-1 | (11.1068, 17.772700000000004, 29.228) | 5436.075 | 31.2 | 3.437542 | 5.554309 | 543.6075
ALUJIB_clean_pacman.cif | Ce12 H76 C144 O74 | Ce | P-1 | (11.0987, 17.768, 29.159) | 5415.527 | 30.6 | 3.411646 | 5.560724 | 541.5527
ALUJOH_clean_pacman.cif | Nd12 H72 C144 O72 | Nd | P-1 | (11.1436, 17.849999999999998, 29.34) | 5496.428 | 30 | 3.435748 | 5.631382 | 549.6428
ALUJUN_clean_pacman.cif | Y2 H12 C24 O12 | Y | P-1 | (8.613, 10.122, 11.095) | 830.8741 | 5 | 1.280796 | 4.286061 | 83.08741
ALUKAU_clean_pacman.cif | Dy2 H12 C24 O12 | Dy | P-1 | (8.522, 10.153999999999998, 11.067) | 821.1317 | 5 | 1.380526 | 4.219875 | 82.11317
ALUKUO_clean_pacman.cif | Eu4 H48 C84 N12 O24 | Eu | C2/c | (16.1044, 16.1044, 27.919) | 6321.625 | 17.2 | 6.084554 | 7.358233 | 632.1625
ALULEZ_clean_pacman.cif | Ce12 H192 C336 N48 O96 | Ce | Ia-3 | (34.5146, 34.5146, 34.5146) | 31651.2 | 68.4 | 11.81233 | 18.688028 | 3165.12
ALURAB_clean_pacman.cif | Co6 H136 C152 N28 O36 | Co | P2_12_12 | (11.4, 18.657, 24.38) | 5185.377324 | 35.8 | 2.634217 | 5.915435 | 518.5377324
ALUREF_clean_pacman.cif | Co6 H136 C152 N28 O36 | Co | P2_12_12 | (11.395, 18.663, 24.329) | 5173.924 | 35.8 | 2.657718 | 5.897082 | 517.3924
ALURIJ_clean_pacman.cif | Ni6 H136 C152 N28 O36 | Ni | P2_12_12 | (11.297, 18.495, 24.215) | 5059.434 | 35.8 | 2.64778 | 5.843378 | 505.9434
AMAGAX_clean_pacman.cif | Cu12 H72 C120 N48 O48 | Cu | R-3 | (7.718, 25.2869, 25.2869) | 4229.684 | 30 | 5.117857 | 5.994493 | 422.9684
AMIKOX_clean_pacman.cif | Cd4 H80 C96 N16 Cl8 | Cd | Pcca | (9.1351, 17.419, 15.583) | 2479.634 | 20.4 | 1.236015 | 3.134808 | 247.9634
AMILOY_clean_pacman.cif | Zn16 H192 C240 N32 O64 | Zn | P2_1/c | (12.3274, 24.7472, 30.5413) | 9221.192 | 54.4 | 8.577277 | 10.029268 | 922.1192
AMILUE_clean_pacman.cif | Zn8 H96 C120 N16 O32 | Zn | Cc | (12.339999999999998, 19.902899999999995, 19.9029) | 4728.391 | 27.2 | 10.151344 | 11.1564 | 472.8391
AMIMAL_clean_pacman.cif | Zn16 H192 C240 N32 O64 | Zn | P2_1/c | (12.2527, 24.718400000000003, 31.2515) | 9394.038 | 54.4 | 9.061195 | 10.564946 | 939.4038
AMIMEP_clean_pacman.cif | Zn8 H96 C120 N16 O32 | Zn | Cc | (12.2751, 19.9288, 19.9288) | 4711.048 | 27.2 | 9.776871 | 11.022863 | 471.1048
AMIWID_clean_pacman.cif | Eu8 H12 C60 O48 | Eu | P2_1/c | (10.86, 13.231999999999998, 14.312) | 2056.543 | 12.8 | 2.561325 | 4.235441 | 205.6543
AMIWOJ_clean_pacman.cif | Gd8 H12 C60 O48 | Gd | P2_1/c | (10.853, 13.291, 14.337) | 2068.072 | 12.8 | 2.619548 | 4.232611 | 206.8072
AMIWUP_clean_pacman.cif | Tb8 H12 C60 O48 | Tb | P2_1/c | (10.833, 13.244999999999997, 14.298) | 2051.51 | 12.8 | 2.665158 | 4.208361 | 205.151
AMIXAW_clean_pacman.cif | Dy8 H12 C60 O48 | Dy | P2_1/c | (10.8074, 13.202299999999997, 14.2571) | 2034.189 | 12.8 | 2.702631 | 4.189999 | 203.4189
AMIXEA_clean_pacman.cif | Ho8 H12 C60 O48 | Ho | P2_1/c | (10.788, 13.17, 14.223) | 2020.725 | 12.8 | 2.37975 | 4.463121 | 202.0725
AMODUC_clean_pacman.cif | Tb4 H60 C96 O24 | Tb | C2/c | (16.2295, 16.2295, 28.0346) | 6441.058 | 18.4 | 5.755716 | 7.388095 | 644.1058
AMOFAK_clean_pacman.cif | Eu8 H120 C192 O48 | Eu | P2_12_12_1 | (16.5736, 21.7897, 35.132) | 12687.35 | 36.8 | 5.481533 | 7.902978 | 1268.735
AMOYOR_clean_pacman.cif | Zn2 H48 C60 N4 O8 | Zn | C2/c | (5.8653, 12.8535, 20.98) | 1538.626 | 12.2 | 3.816503 | 4.164197 | 153.8626
AMUPOP_clean_pacman.cif | Zn12 H200 C216 N48 O48 | Zn | C2/c | (25.800999999999995, 16.7844, 18.9522) | 6399.515 | 52.4 | 2.303217 | 3.810169 | 639.9515
AMUWIP_charged_pacman.cif | Cu16 H256 W4 C352 S16 I4 N32 | W, Cu | Pnn2 | (20.939, 25.433, 31.146) | 16586.54 | 68 | 7.563139 | 9.178849 | 1658.654
ANAWIX_clean_pacman.cif | In8 H8 C64 O40 F32 | In | C2/c | (16.264, 15.11, 14.376) | 3198.017 | 15.2 | 2.71943 | 4.935218 | 319.8017
ANAWOD_clean_pacman.cif | In12 H12 C96 O60 F48 | In | Pnna | (16.9789, 21.612, 13.8905) | 5097.091 | 22.8 | 4.894972 | 6.360979 | 509.7091
ANENIR_clean_pacman.cif | La2 H48 C54 O18 | La | P1 | (9.7792, 11.333100000000002, 15.924) | 1576.71 | 12.2 | 3.410819 | 5.016415 | 157.671
ANEPIT_clean_pacman.cif | Co8 H104 C164 N24 O68 | Co | P-1 | (14.380999999999998, 16.173000000000002, 21.049) | 4440.564 | 36.8 | 0.424863 | 3.010792 | 444.0564
ANIDIL_clean_pacman.cif | Co28 H204 C276 N16 O96 | Co | C2/c | (24.038, 23.217, 15.263) | 7673.557 | 62 | 3.576815 | 4.502347 | 767.3557
ANOMUM_clean_pacman.cif | Cu4 H20 C60 N4 O24 | Cu | Imma | (10.3036, 15.2248, 20.4069) | 2858.105 | 11.2 | 4.008899 | 6.937241 | 285.8105
ANONAT_manual_pacman.cif | Cu4 H20 C60 N4 O24 | Cu | Imma | (10.921999999999999, 14.981, 20.4118) | 2975.549 | 11.2 | 4.985094 | 6.983224 | 297.5549
ANUGOG_clean_pacman.cif | Cu8 H56 C112 O32 | Cu | Fddd | (18.1148, 18.1148, 24.397) | 6878.84 | 20.8 | 4.990832 | 10.586456 | 687.884
APACAX_clean_pacman.cif | Zn12 H72 C192 O96 | Zn | I-42d | (28.2219, 28.2219, 9.7266) | 7747 | 37.2 | 2.929851 | 5.076426 | 774.7
APARAM_clean_pacman.cif | Mn3 H54 C90 N6 O12 F18 | Mn | P-3 | (22.2003, 22.2003, 7.7298) | 3299.26 | 18.3 | 9.914757 | 10.911027 | 329.926
APAYIB_clean_pacman.cif | Eu8 H88 C168 O48 | Eu | C2/c | (33.02, 13.317, 14.22) | 6122.14 | 31.2 | 2.752864 | 5.489646 | 612.214
APAYOH_clean_pacman.cif | Tb8 H88 C168 O48 | Tb | C2/c | (33.13000000000001, 13.572, 14.049) | 6194.021 | 31.2 | 3.0551 | 5.44547 | 619.4021
APAYUN_clean_pacman.cif | La8 H88 C168 O48 | La | C2/c | (33.69, 12.97, 14.771) | 6323.131 | 31.2 | 2.58246 | 5.777038 | 632.3131
APAZAU_clean_pacman.cif | Eu8 H120 C216 O48 | Eu | C2/c | (42.142, 14.065, 13.87) | 8041.595 | 39.2 | 3.352575 | 6.116769 | 804.1595
APAZEY_clean_pacman.cif | Tb8 H120 C216 O48 | Tb | C2/c | (42.145, 14.296, 13.771) | 8125.204 | 39.2 | 3.239669 | 6.012543 | 812.5204
APAZIC_clean_pacman.cif | La8 H120 C216 O48 | La | C2/c | (13.9999, 14.647, 42.04) | 8537.767 | 39.2 | 3.891002 | 6.828425 | 853.7767
APAZOI_clean_pacman.cif | La8 H56 C120 O48 | La | C2/c | (24.799, 13.263, 14.971) | 4891.119 | 23.2 | 2.539074 | 5.476592 | 489.1119
APEBED_clean_pacman.cif | Zn8 H16 C48 S8 O32 | Zn | P2_12_12_1 | (10.2151, 13.117, 14.136) | 1894.103 | 11.2 | 2.519489 | 3.961546 | 189.4103
APEBEE_clean_pacman.cif | Cd2 B2 H28 C32 N16 O6 | Cd | P-1 | (8.562, 8.839000000000002, 16.904) | 1240.739 | 8.6 | 3.384308 | 4.824965 | 124.0739
APEBUU_clean_pacman.cif | Cd24 B16 H216 C264 N128 O48 | Cd | C2/c | (28.187, 14.002, 27.657) | 9791.676 | 69.6 | 1.946281 | 4.29524 | 979.1676
APETAS_clean_pacman.cif | Cd6 H20 C40 O28 | Cd | P2/c | (6.865400000000001, 11.42, 17.4396) | 1351.719 | 9.4 | 0.579435 | 3.000464 | 135.1719
AQAJEI_clean_pacman.cif | Zn8 H96 C144 N48 O32 | Zn | Pbcn | (19.7665, 15.8012, 16.968) | 5299.69 | 32.8 | 2.007476 | 6.479606 | 529.969
AQEQES_clean_pacman.cif | Co4 H8 C40 O32 | Co | C2/c | (10.659200000000002, 15.6897, 11.4088) | 1908.001 | 8.4 | 4.604572 | 5.272667 | 190.8001
AQEQIW_clean_pacman.cif | Zn4 H8 C40 O32 | Zn | P2_1/c | (10.8778, 15.1518, 11.6221) | 1904.153 | 8.4 | 4.489127 | 5.861481 | 190.4153
AQIQAU_clean_pacman.cif | Cd8 H112 C192 N16 O32 | Cd | C2/c | (26.865, 12.937, 23.858) | 7812.86 | 36 | 5.713531 | 6.812991 | 781.286
AQODOA_clean_pacman.cif | Ag4 H60 C44 S4 N16 O12 | Ag | P2_1/c | (6.442, 8.91, 24.416) | 1390.103 | 14 | 1.841916 | 2.713845 | 139.0103
AQOLEZ_clean_pacman.cif | Co12 H72 C88 N80 Cl3 | Co | P4/mmm | (18.7059, 18.7059, 18.7059) | 6545.394 | 25.5 | 8.094517 | 13.571487 | 654.5394
AQUCOF_clean_pacman.cif | Cu12 H30 C50 N20 O20 | Cu | Pc | (11.4029, 12.996399999999998, 23.057) | 3176.228 | 13.2 | 4.189401 | 8.461434 | 317.6228
AQUCOG_clean_pacman.cif | Ni18 H18 C72 O54 | Ni | R-3 | (25.7542, 25.754199999999997, 6.755) | 3880.182 | 16.2 | 9.92117 | 10.742034 | 388.0182
AQUCUM_clean_pacman.cif | Ni18 H18 C72 O54 | Ni | R-3 | (25.7611, 25.7611, 6.7565) | 3883.124 | 16.2 | 10.045897 | 10.662865 | 388.3124
AQUDAS_clean_pacman.cif | Cu12 H30 C50 N20 O20 | Cu | Pc | (11.4095, 12.9948, 23.103) | 3184.191 | 13.2 | 4.512499 | 8.110221 | 318.4191
AQUDAT_clean_pacman.cif | Cu8 H56 C68 N40 O16 | Cu | C2/c | (28.6315, 9.2743, 9.2833) | 2203.855 | 18.8 | 2.280642 | 3.337446 | 220.3855
AQUDEX_clean_pacman.cif | Cu8 H56 C68 N40 O16 | Cu | C2/c | (28.684100000000004, 9.2655, 9.3005) | 2214.63 | 18.8 | 2.318269 | 3.456727 | 221.463
AQUDIB_clean_pacman.cif | Ni18 H18 C72 O54 | Ni | R-3 | (25.7522, 25.7522, 6.7576) | 3881.073 | 16.2 | 9.865879 | 10.687818 | 388.1073
AQUDOH_clean_pacman.cif | Cu8 H56 C68 N40 O16 | Cu | C2/c | (28.744399999999995, 9.2672, 9.3295) | 2231.829 | 18.8 | 2.316413 | 3.392215 | 223.1829
ARADEE_clean_pacman.cif | Cd12 H40 C96 N12 O48 | Cd | C2/c | (21.7899, 16.6337, 13.5149) | 4887.57 | 20.8 | 3.144684 | 5.300669 | 488.757
ARAHIM01_clean_pacman.cif | Nb4 Ni4 H32 C32 N16 O4 F20 | Ni, Nb | I4/m | (9.8884, 9.8884, 15.7829) | 1543.259 | 11.2 | 1.655582 | 2.192455 | 154.3259
ARAHIM02_clean_pacman.cif | Nb4 Ni4 H32 C32 N16 O8 F16 | Ni, Nb | I4/mcm | (9.943, 9.943, 15.764) | 1558.48 | 11.2 | 1.739148 | 2.270816 | 155.848
ARAHIM_clean_pacman.cif | Nb4 Ni4 H32 C32 N16 O4 F20 | Ni, Nb | I4/m | (9.942, 9.942, 15.764) | 1558.167 | 11.2 | 1.73881 | 2.270375 | 155.8167
AROFAP_clean_pacman.cif | Cd6 H72 C99 O36 | Cd | P1 | (15.42, 15.841999999999999, 17.819) | 3565.406 | 21.3 | 2.03211 | 5.820645 | 356.5406
AROFET_clean_pacman.cif | Cd4 H48 C66 O24 | Cd | P-1 | (13.346, 16.1864, 17.7807) | 3248.147 | 14.2 | 4.378412 | 7.450758 | 324.8147
ARUCOH01_clean_pacman.cif | Co4 H88 C128 N16 O28 | Co | P2_1/c | (10.061, 25.034, 14.69) | 3603.918 | 26.4 | 0.992385 | 5.062031 | 360.3918
ARUCUN_clean_pacman.cif | Co2 H40 C64 N8 O14 | Co | P-1 | (10.142, 13.222, 14.872) | 1790.39 | 12.8 | 0.817476 | 4.76299 | 179.039
ARUDAU_clean_pacman.cif | Co2 H40 C64 N8 O14 | Co | P-1 | (10.119, 13.671, 15.009) | 1826.696 | 12.8 | 0.803278 | 4.860008 | 182.6696
ARUJED_clean_pacman.cif | Mn8 H112 C120 N40 O32 | Mn | P2_1/c | (14.156100000000002, 10.5239, 27.033) | 3957.946 | 31.2 | 1.905655 | 3.666305 | 395.7946
ARUYOB_clean_pacman.cif | Zn12 P16 H16 O48 | Zn | P2_1/c | (9.5467, 26.405, 7.9946) | 1987.808 | 9.2 | 2.551831 | 4.090919 | 198.7808
ARUYUH01_clean_pacman.cif | Zn12 P16 H16 O48 | Zn | Pccn | (9.819, 23.3265, 8.9342) | 2046.315 | 9.2 | 3.134641 | 4.340599 | 204.6315
ARUYUH_clean_pacman.cif | Zn12 P16 H16 O48 | Zn | Pccn | (9.8162, 23.284, 8.9306) | 2041.182 | 9.2 | 2.614151 | 3.873938 | 204.1182
ASACON_clean_pacman.cif | Zn16 H16 C80 O72 | Zn | Pnna | (12.056, 15.987, 15.383) | 2964.908 | 18.4 | 4.496982 | 5.115146 | 296.4908
ASADAA_clean_pacman.cif | Cd8 H44 C80 N8 O36 | Cd | C2/c | (11.941, 15.2986, 17.316) | 2830.389 | 17.6 | 3.083692 | 5.140742 | 283.0389
ASAJOU_clean_pacman.cif | Ni8 H76 C76 N12 O44 | Ni | C2/m | (22.1211, 17.5536, 7.048) | 2716.023 | 21.6 | 2.098043 | 3.612268 | 271.6023
ASALAH_clean_pacman.cif | Zn4 H28 C32 N8 O8 | Zn | P2_12_12_1 | (7.1497, 9.5284, 16.0211) | 1091.441 | 8 | 1.298177 | 3.637028 | 109.1441
ASALIP_clean_pacman.cif | Zn4 H36 C32 N8 O8 | Zn | P2_12_12_1 | (7.2039, 8.7309, 16.234) | 1021.062 | 8.8 | 1.191745 | 2.983734 | 102.1062
ASALOV_clean_pacman.cif | Cd4 H76 C64 N16 O16 | Cd | Cc | (14.016899999999998, 13.5045, 12.505) | 2121.732 | 17.6 | 1.790518 | 4.145823 | 212.1732
ASAMUE_clean_pacman.cif | Th24 H192 C192 N48 O176 | Th | Pbca | (17.0105, 21.9594, 24.8081) | 9266.827 | 63.2 | 2.094202 | 4.972666 | 926.6827
ASEJOZ01_clean_pacman.cif | Cd12 H24 C72 N32 O32 | Cd | C2/c | (12.8688, 18.0925, 14.519) | 3036.948 | 17.2 | 2.430211 | 3.746385 | 303.6948
ASEJOZ_clean_pacman.cif | Cd12 H24 C72 N32 O32 | Cd | C2/c | (14.561, 18.078, 12.845) | 3023.295 | 17.2 | 2.729743 | 3.83832 | 302.3295
ASEKAM_clean_pacman.cif | Cd8 H20 C36 N16 O24 | Cd | C2/c | (10.608, 24.651, 7.239) | 1884.917 | 10.4 | 3.833482 | 5.353543 | 188.4917
ASINAT_clean_pacman.cif | Zn6 H116 C180 N16 O24 | Zn | P-1 | (21.007, 21.099, 21.24) | 7486.03 | 34.2 | 5.935065 | 8.973801 | 748.603
ASIRUR_clean_pacman.cif | Mn6 H24 C44 O20 | Mn | P2_1/c | (10.893, 6.618, 17.337) | 1195.942 | 9.4 | 1.217221 | 2.146248 | 119.5942
ASOSUY_clean_pacman.cif | Cu12 Si6 H72 C108 O48 | Cu | P6_3/mmc | (18.5185, 18.5185, 19.1215) | 5678.9 | 24.6 | 3.388145 | 6.617951 | 567.89
ASOYOY_clean_pacman.cif | Cd16 H256 C352 N96 O32 | Cd | I4_1 | (22.261, 22.261, 32.92) | 16313.58 | 75.2 | 4.479279 | 9.284983 | 1631.358
ASUJIJ_clean_pacman.cif | Zn8 H56 C96 N40 O32 | Zn | P2_1/c | (19.377, 16.277, 10.72) | 3314.564 | 23.2 | 2.150468 | 4.178518 | 331.4564
ASUKEE01_clean_pacman.cif | Cu32 H384 C480 N96 | Cu | Fddd | (18.747, 23.355, 30.404) | 13311.97 | 99.2 | 1.929992 | 4.277732 | 1331.197
ASUKEE_clean_pacman.cif | Cu32 H384 C480 N96 | Cu | Fddd | (18.777, 23.3593, 30.4231) | 13344.11 | 99.2 | 1.942494 | 4.289193 | 1334.411
ASUWUI_clean_pacman.cif | Zn8 H92 C152 N24 O24 | Zn | P-1 | (14.9953, 17.5335, 20.2381) | 4561.915 | 30 | 3.294855 | 6.151197 | 456.1915
ATAFIK_clean_pacman.cif | Zn16 H16 C80 O64 | Zn | P4_2bc | (11.8105, 18.7775, 18.7775) | 4164.317 | 17.6 | 4.48484 | 5.418851 | 416.4317
ATAYAX_clean_pacman.cif | Zn12 H60 C132 N6 O48 F6 | Zn | P6_3/mmc | (18.557, 18.557, 24.189) | 7213.8 | 26.4 | 4.392099 | 8.294163 | 721.38
ATAYEB_clean_pacman.cif | Cu12 H60 C132 N6 O48 F12 | Cu | P6_3/mmc | (18.4347, 18.4347, 23.832) | 7013.96 | 27 | 4.339893 | 8.098497 | 701.396
ATEXII_clean_pacman.cif | Zn8 H64 C84 N28 O16 | Zn | P2_12_12_1 | (10.9488, 11.7312, 21.6864) | 2785.457 | 20 | 1.616718 | 3.923031 | 278.5457
ATEYOP_clean_pacman.cif | Gd24 H352 C640 O128 | Gd | Ccce | (17.0192, 57.8205, 32.3846) | 31868.35 | 114.4 | 6.392141 | 10.06234 | 3186.835
ATEYUV_clean_pacman.cif | Ho24 H352 C640 O128 | Ho | Ccce | (16.3257, 59.1677, 32.1508) | 31056.2 | 114.4 | 6.5992 | 9.541236 | 3105.62
ATEZAC_clean_pacman.cif | Er12 H176 C320 O64 | Er | C2/c | (32.318, 29.354, 18.5232) | 17029.54 | 57.2 | 6.577339 | 9.893786 | 1702.954
ATIBAG_clean_pacman.cif | Mn12 H24 C24 O48 | Mn | P2_1/c | (10.1279, 11.649500000000002, 14.8608) | 1752.606 | 10.8 | 2.880541 | 4.151547 | 175.2606
ATIBOU01_clean_pacman.cif | Mn12 H24 C24 O48 | Mn | P2_1/c | (10.25, 11.683, 15.154) | 1813.747 | 10.8 | 2.997432 | 4.380121 | 181.3747
ATIBOU02_clean_pacman.cif | Mn12 H24 C24 O48 | Mn | P2_1/c | (11.6976, 10.2455, 15.1724) | 1817.65 | 10.8 | 2.996739 | 4.479796 | 181.765
ATIBOU_clean_pacman.cif | Mn12 H24 C24 O48 | Mn | P2_1/c | (10.0946, 11.704700000000003, 14.7098) | 1737.425 | 10.8 | 3.058081 | 4.105507 | 173.7425
ATIBUA_clean_pacman.cif | Mn12 H24 C24 O48 | Mn | P2_1/c | (10.005, 11.518999999999998, 14.961) | 1723.823 | 10.8 | 2.741159 | 4.057748 | 172.3823
ATICAH_clean_pacman.cif | Mn12 H24 C24 O48 | Mn | P2_1/c | (10.1617, 11.654800000000002, 15.2943) | 1810.979 | 10.8 | 2.809895 | 4.182169 | 181.0979
ATICEL_clean_pacman.cif | Mn12 H24 C24 O48 | Mn | P2_1/c | (10.1956, 11.834100000000001, 14.8738) | 1794.346 | 10.8 | 3.002862 | 4.338526 | 179.4346
ATIRUS_clean_pacman.cif | Tb8 H24 C56 S4 N8 O48 | Tb | C2/c | (26.2911, 13.5761, 6.762) | 2411.371 | 14.8 | 2.693918 | 3.717752 | 241.1371
ATIXAE_clean_pacman.cif | Tb4 H48 C96 N12 O24 | Tb | P2_1/c | (8.3219, 15.4318, 28.647) | 3672.239 | 18.4 | 4.218521 | 5.15639 | 367.2239
ATIXUX_clean_pacman.cif | Cd12 H48 C136 O72 | Cd | Ccce | (8.104, 27.0656, 20.4233) | 4479.639 | 26.8 | 2.743016 | 4.604669 | 447.9639
ATOGEV_clean_pacman.cif | Zn12 P16 H16 O48 | Zn | P2_1/c | (9.9144, 14.4414, 14.9785) | 2118.843 | 9.2 | 3.053539 | 5.24855 | 211.8843
ATOWIQ_clean_pacman.cif | Zn4 H32 C40 N6 O16 | Zn | C2/m | (13.822400000000002, 13.8224, 14.376) | 2134.775 | 9.8 | 6.61428 | 9.230696 | 213.4775
ATOWOW_clean_pacman.cif | Zn4 H32 C40 N6 O16 | Zn | C2/m | (14.0599, 14.0599, 14.35) | 2137.857 | 9.8 | 6.584447 | 9.010991 | 213.7857
ATULIM_clean_pacman.cif | Zn8 H40 C56 N8 O24 | Zn | Pba2 | (15.9827, 16.3994, 6.2418) | 1636.018 | 13.6 | 2.902759 | 3.867827 | 163.6018
ATUXIY_clean_pacman.cif | Eu12 H56 C136 O80 | Eu | C2/c | (23.059900000000003, 11.005, 20.9497) | 5100.998 | 28.4 | 2.932531 | 5.070346 | 510.0998
AVAGIP_clean_pacman.cif | Ag16 H192 C272 N96 | Ag | I4_1/a | (31.37, 31.37, 7.8467) | 7721.756 | 57.6 | 3.136956 | 4.429152 | 772.1756
AVAGOV_clean_pacman.cif | Ag16 H192 C272 N96 | Ag | I4_1/a | (31.065, 31.065, 8.0003) | 7720.563 | 57.6 | 2.97502 | 4.259239 | 772.0563
AVAGUB_clean_pacman.cif | Ag8 H96 C136 N48 | Ag | P4_2/n | (22.8131, 22.8131, 7.7879) | 4053.115 | 28.8 | 2.807527 | 3.676353 | 405.3115
AVAJUE_clean_pacman.cif | Cu48 H768 C1248 N32 O192 | Cu | F432 | (60.91, 60.91, 60.91) | 225977.8 | 228.8 | 19.35113 | 35.5436 | 22597.78
AVALEO_clean_pacman.cif | Gd4 H160 C88 N16 O40 | Gd | C2/c | (15.458, 14.22, 14.245) | 3085.169 | 30.8 | 1.015942 | 2.79657 | 308.5169
AVAQIX01_clean_pacman.cif | Cd8 H64 C96 N16 O32 | Cd | Pbca | (12.2463, 15.4577, 18.8454) | 3567.427 | 21.6 | 2.013824 | 4.948185 | 356.7427
AVAQIX_clean_pacman.cif | Cd8 H64 C96 N16 O32 | Cd | Pbca | (12.3397, 15.505, 18.9437) | 3624.442 | 21.6 | 2.537033 | 4.974479 | 362.4442
AVEHAM_clean_pacman.cif | Cu4 H84 C116 N8 O20 | Cu | P2_1/c | (12.656000000000002, 9.2408, 25.544) | 2970.173 | 23.2 | 1.614259 | 3.871198 | 297.0173
AVELOD_clean_pacman.cif | Cu8 H120 C120 N24 O16 | Cu | P-4n2 | (13.7561, 13.7561, 25.5306) | 4831.163 | 28.8 | 3.742843 | 7.374068 | 483.1163
AVELUJ_clean_pacman.cif | Ni8 H120 C120 N24 O16 | Ni | P-4n2 | (13.7495, 13.7495, 25.533) | 4826.982 | 28.8 | 3.849554 | 7.368117 | 482.6982
AVEMAQ_clean_pacman.cif | Ni8 H120 C120 N24 O16 | Ni | P-4n2 | (13.7327, 13.7327, 25.466) | 4802.558 | 28.8 | 3.756541 | 7.176676 | 480.2558
AVEQID_clean_pacman.cif | Zn8 H40 C88 N4 O32 | Zn | P2_1/c | (12.4957, 15.3163, 24.254) | 4535.3 | 17.2 | 4.404387 | 7.253868 | 453.53
AVESAW_clean_pacman.cif | Cd12 H40 C40 N60 Cl4 | Cd | Cmc2_1 | (10.3417, 13.4148, 17.5677) | 2329.233 | 15.6 | 1.309201 | 3.201484 | 232.9233
AVESOL_clean_pacman.cif | Zn8 H36 C92 O40 | Zn | P2_1/c | (16.1475, 12.516, 19.8687) | 4008.763 | 17.6 | 3.426545 | 5.587233 | 400.8763
AVESUR_clean_pacman.cif | Cd16 H72 C184 O80 | Cd | Pccn | (29.218, 11.1912, 22.9833) | 7515.182 | 35.2 | 3.7446 | 5.680697 | 751.5182
AVEVEE_clean_pacman.cif | Cd3 H12 C32 N4 O20 | Cd | P-1 | (9.8669, 10.425000000000002, 12.4397) | 1148.286 | 7.1 | 2.003023 | 3.684052 | 114.8286
AVIHIY_clean_pacman.cif | Ho4 H12 C36 O24 | Ho | P4_3 | (10.255, 10.255, 14.494) | 1524.262 | 7.6 | 5.492874 | 6.413572 | 152.4262
AVIHOE_clean_pacman.cif | Tm4 H12 C36 O24 | Tm | P4_122 | (10.2, 10.2, 14.4386) | 1502.191944 | 7.6 | 5.506773 | 6.431635 | 150.2191944
AVILEY_clean_pacman.cif | Hf48 H288 Ir12 C576 N48 Cl24 O160 | Hf, Ir | Im-3m | (38.3207, 38.3207, 38.3207) | 56273.03 | 115.6 | 10.798923 | 25.420914 | 5627.303
AVIMIC_clean_pacman.cif | Zn8 H72 C120 O40 | Zn | C2/c | (23.482, 16.7231, 7.7066) | 2927.046 | 24 | 4.289251 | 4.827912 | 292.7046
AVIMOI_clean_pacman.cif | Zn8 H72 C120 O40 | Zn | P2_1/c | (9.3243, 14.453499999999998, 26.939) | 3625.332 | 24 | 3.562723 | 4.973727 | 362.5332
AVIMUO_clean_pacman.cif | Mn8 H72 C120 O40 | Mn | P2_1/c | (8.6801, 13.9279, 28.708) | 3470.232 | 24 | 3.34468 | 4.775116 | 347.0232
AVIPAX_clean_pacman.cif | Mg12 H36 C84 N12 O48 | Mg | P2_1/c | (11.1929, 12.347500000000002, 28.6734) | 3915.97 | 19.2 | 4.96204 | 6.635494 | 391.597
AVIPOL_clean_pacman.cif | Mg8 H24 C56 N8 O32 | Mg | P2_1/c | (13.7442, 14.2887, 14.1178) | 2679.176 | 12.8 | 4.681825 | 6.068593 | 267.9176
AVITUU_clean_pacman.cif | Cu16 H256 C384 S16 N64 | Cu | I4_1/amd | (22.522, 22.522, 33.6) | 17043.28 | 73.6 | 6.078806 | 11.007422 | 1704.328
AVIVAC_clean_pacman.cif | Ag16 H256 C384 S16 N64 | Ag | I4_1/amd | (22.543, 22.543, 35.5167) | 18049.12 | 73.6 | 6.6076 | 11.133168 | 1804.912
AVIVEG_clean_pacman.cif | Ag16 H256 C384 S16 N64 | Ag | I4_1/amd | (22.636, 22.636, 35.393) | 18134.97 | 73.6 | 6.612012 | 11.177384 | 1813.497
AVIVIK_clean_pacman.cif | Ag16 H256 C384 S16 N64 | Ag | I4_1/amd | (22.975, 22.975, 34.298) | 18104.22 | 73.6 | 5.83571 | 10.162868 | 1810.422
AVIVOQ_clean_pacman.cif | Ag16 H256 C384 S16 N64 | Ag | I4_1/amd | (23.166, 23.166, 34.931) | 18746.19 | 73.6 | 6.31809 | 10.196571 | 1874.619
AVIVUW_clean_pacman.cif | Ag16 H256 C384 S16 N64 | Ag | I4_1/amd | (22.963, 22.963, 34.546) | 18216.08 | 73.6 | 6.036507 | 10.362755 | 1821.608
AVUCEA_clean_pacman.cif | Co36 H108 C324 O216 | Co | R-3 | (32.8195, 32.8195, 19.0793) | 17797.42 | 68.4 | 3.458659 | 10.047281 | 1779.742
AVUJIL_clean_pacman.cif | Pr4 H16 C28 S4 O28 | Pr | P2_1/c | (8.619, 17.959, 8.135) | 1176.919 | 8 | 1.40784 | 3.059158 | 117.6919
AVUPIR_SL_pacman.cif | Zr2 P6 H40 C18 N6 O18 | Zr | P-1 | (11.9464, 11.9464, 11.9464) | 1098.751 | 9 | 0.770133 | 2.759811 | 109.8751
AWAGEL_clean_pacman.cif | Cd4 H84 C108 N28 | Cd | P2/c | (9.2663, 14.912699999999997, 27.2481) | 3726.3 | 22.4 | 6.488283 | 7.990382 | 372.63
AWAGOV_clean_pacman.cif | Ni8 H184 C248 N56 O16 | Ni | P4/n | (22.466, 22.466, 13.387) | 6756.702 | 51.2 | 3.487788 | 7.333665 | 675.6702
AWAHEM_clean_pacman.cif | U10 Mn4 P12 H24 C24 O60 | Mn, U | P-1 | (12.7708, 14.5298, 18.8587) | 3265.472 | 13.4 | 3.127761 | 7.185254 | 326.5472
AWAJIT_clean_pacman.cif | Zn8 H144 C164 N32 O48 | Zn | C2/c | (9.142199999999999, 25.938, 20.301) | 4710.7 | 39.6 | 2.583187 | 4.898488 | 471.07
AWASAU_clean_pacman.cif | Pr4 Cu16 H48 C72 I16 N12 O24 | Cu, Pr | P2_1/c | (15.289, 8.168, 28.995) | 3558.586 | 19.2 | 3.463123 | 4.357896 | 355.8586
AWASOI_clean_pacman.cif | Pr12 Cu48 H144 C216 I48 N36 O72 | Cu, Pr | P2_1/c | (15.095000000000002, 25.0532, 29.7588) | 10707.19 | 57.6 | 3.197721 | 4.464167 | 1070.719
AWAWUR_clean_pacman.cif | Co18 H84 C180 N24 O78 | Co | R-3m | (20.2937, 20.2937, 20.2937) | 8267.662 | 38.4 | 2.859681 | 9.143835 | 826.7662
AWEBIO_charged_pacman.cif | U8 H164 C116 N52 O64 | U | P2_1/c | (10.8346, 13.842699999999999, 27.9882) | 4161.244 | 40.4 | 1.723347 | 3.189711 | 416.1244
AWEDOW_charged_pacman.cif | Zn8 H176 C228 N64 O40 | Zn | Pnna | (9.9055, 27.766, 28.33) | 7791.773 | 51.6 | 3.075782 | 6.255414 | 779.1773
AWEDUC_charged_pacman.cif | Zn4 H96 C118 N34 O26 | Zn | P222_1 | (7.9114, 14.2572, 29.557) | 3333.864 | 27.8 | 2.217316 | 3.785796 | 333.3864
AWEJIW_clean_pacman.cif | Cd6 H44 C84 O24 | Cd | P-1 | (7.1422, 21.210999999999995, 22.181) | 2937.46 | 15.8 | 9.534662 | 9.939928 | 293.746
AWIBAL_clean_pacman.cif | Lu2 H22 C24 N6 O14 | Lu | P-1 | (10.0669, 10.3562, 10.538) | 952.6069 | 6.8 | 3.268476 | 4.40674 | 95.26069
AWIBEO_clean_pacman.cif | Cu68 H576 C672 Br8 N240 | Cu | C2/c | (20.014, 37.956, 25.085) | 17975.68 | 156.4 | 2.315089 | 5.084507 | 1797.568
AWIBIS_clean_pacman.cif | Cu68 H576 C672 Br8 N240 | Cu | C2/c | (20.015, 38.064, 25.197) | 18056.26 | 156.4 | 2.115153 | 5.075377 | 1805.626
AWOFOI_clean_pacman.cif | Ce4 H12 C36 O24 | Ce | P2_1/c | (10.6994, 12.1961, 13.6773) | 1748.473 | 7.6 | 3.752867 | 4.682225 | 174.8473
AXAFAG_clean_pacman.cif | U24 P24 H16 O96 F8 | U | P2_1/c | (13.4487, 17.921, 19.9026) | 4796.102 | 16.8 | 5.343423 | 6.296508 | 479.6102
AXAWUT_clean_pacman.cif | Ce8 H24 C36 O48 | Ce | Pbcn | (11.3106, 12.6698, 14.7397) | 2112.244 | 11.6 | 1.800104 | 2.991166 | 211.2244
AXIMUP_clean_pacman.cif | La4 H96 C96 N16 O16 | La | P2_1/c | (10.8304, 16.7133, 28.085) | 5064.624 | 22.8 | 4.56266 | 7.58776 | 506.4624
AXINEA_clean_pacman.cif | La16 H320 C384 N64 O128 | La | Fddd | (15.4237, 25.4287, 30.787) | 12074.8 | 91.2 | 2.095138 | 4.686885 | 1207.48
AXINIF_clean_pacman.cif | Co12 H120 C216 O52 | Co | Pnma | (17.551, 21.148, 25.356) | 9411.35 | 40 | 8.503877 | 9.398781 | 941.135
AXIPEE01_clean_pacman.cif | Fe8 H80 Au16 C144 N64 | Au, Fe | C2/c | (15.013500000000002, 14.9245, 31.4557) | 6976.082 | 31.2 | 3.78813 | 6.451634 | 697.6082
AXIPEE_clean_pacman.cif | Fe8 H80 Au16 C144 N64 | Au, Fe | C2/c | (14.2256, 14.4645, 30.4429) | 6228.605 | 31.2 | 3.367211 | 5.768339 | 622.8605
AXOHIE_clean_pacman.cif | Cd16 H320 C464 N48 O64 | Cd | P2_1/c | (11.8103, 23.221, 45.467) | 12071.14 | 91.2 | 1.798555 | 5.158881 | 1207.114
AXUBOL_clean_pacman.cif | Ni12 H76 C120 N12 O52 | Ni | I-43m | (18.7698, 18.7698, 18.7698) | 5090.502 | 27.2 | 2.683918 | 7.241982 | 509.0502
AXUHIL_clean_pacman.cif | Cd8 H240 C204 S16 N4 O48 | Cd | P2_1/c | (14.9971, 20.3454, 22.4622) | 6654.388 | 52 | 2.184727 | 4.871334 | 665.4388
AXUPEO_clean_pacman.cif | Mn2 Al6 P8 O32 | Al, Mn | P-1 | (9.512100000000002, 9.8819, 12.1172) | 1028.566 | 4.8 | 2.457472 | 5.156663 | 102.8566
AYOQEM_clean_pacman.cif | Cu48 H288 C480 O192 | Cu | R-3c | (45.8487, 45.8487, 45.8487) | 26099.67 | 100.8 | 3.77926 | 10.59538 | 2609.967
AYOXUJ_clean_pacman.cif | Co8 H128 C144 N16 O32 | Co | C2/c | (35.522000000000006, 13.846, 9.548) | 4571.99 | 32.8 | 4.377998 | 5.185737 | 457.199
AYUPOZ_clean_pacman.cif | Ni8 S4 O16 F16 | Ni | P4_1 | (10.8722, 10.8722, 8.9098) | 1053.181 | 4.4 | 2.175534 | 3.806487 | 105.3181
AZAVUU_clean_pacman.cif | Cu12 H96 C192 O48 | Cu | P2_12_12_1 | (11.54, 16.778, 28.468) | 5511.921 | 34.8 | 3.554405 | 4.734583 | 551.1921
AZAWAB_clean_pacman.cif | Cu12 H100 C192 O50 | Cu | P-1 | (12.632500000000002, 17.4726, 27.9667) | 5921.708 | 35.4 | 3.640924 | 5.063913 | 592.1708
AZEBUE_clean_pacman.cif | Ho8 H24 C72 S12 O48 | Ho | Pna2_1 | (17.2931, 10.0521, 17.6583) | 3069.577 | 16.4 | 2.785146 | 5.124868 | 306.9577
AZEWEH_clean_pacman.cif | Nd4 S8 O32 | Nd | P-1 | (6.621000000000001, 11.7941, 12.2064) | 913.5009 | 4.4 | 1.939287 | 3.715303 | 91.35009
AZIMIH_clean_pacman.cif | Zn24 H32 C160 O128 | Zn | C2/c | (19.587, 19.16, 17.0) | 6369.363 | 34.4 | 2.139392 | 4.030796 | 636.9363
AZIXUD_clean_pacman.cif | Zn8 H32 C68 O40 | Zn | P2_12_12_1 | (11.2562, 13.1744, 20.3965) | 3024.672 | 14.8 | 3.292903 | 5.235921 | 302.4672
BACGAQ_clean_pacman.cif | Cd2 H52 C64 N8 O8 | Cd | P-1 | (10.312, 13.919, 14.174) | 1831.049 | 13.4 | 1.867111 | 4.234599 | 183.1049
BACMOH10_clean_pacman.cif | Cu4 H36 C28 N12 O16 | Cu | P2_12_12_1 | (7.465, 9.622, 16.049) | 1152.771 | 9.6 | 1.687761 | 3.215381 | 115.2771
BADHIA_clean_pacman.cif | Sc16 H96 C192 O96 | Sc | Fddd | (8.8524, 20.7005, 34.194) | 6266.02 | 40 | 2.247471 | 3.221008 | 626.602
BADHOG_clean_pacman.cif | Sc16 H96 C192 O96 | Sc | Fddd | (8.8639, 20.659, 34.061) | 6237.227 | 40 | 2.250805 | 3.21566 | 623.7227
BADHUM01_clean_pacman.cif | Sc8 H48 C96 O48 | Sc | P2_1/c | (8.887, 32.456, 10.6584) | 2849.388 | 20 | 1.59246 | 3.224278 | 284.9388
BADHUM_clean_pacman.cif | Sc16 H96 C192 O96 | Sc | Fddd | (8.8822, 20.5861, 33.922) | 6202.633 | 40 | 2.214865 | 3.236564 | 620.2633
BADJAU_clean_pacman.cif | Sc48 H288 C576 O288 | Sc | Fdd2 | (8.8824, 61.248, 33.689) | 18327.8 | 120 | 2.043944 | 3.292173 | 1832.78
BAFKUR_clean_pacman.cif | Co2 H36 C50 N14 O8 | Co | P-1 | (9.666000000000002, 11.358, 13.671) | 1328.51 | 11 | 0.598836 | 3.75051 | 132.851
BAHGUN01_clean_pacman.cif | Cu2 H16 C24 N4 O8 | Cu | Cc | (4.9579, 10.9881, 12.7819) | 676.3487 | 5.4 | 2.107828 | 3.659882 | 67.63487
BAHGUN02_clean_pacman.cif | Cu2 H16 C24 N4 O8 | Cu | Cc | (4.941, 10.96, 12.756) | 671.3767 | 5.4 | 2.750401 | 3.343912 | 67.13767
BAHGUN03_clean_pacman.cif | Cu2 H16 C24 N4 O8 | Cu | Cc | (4.981, 11.019, 12.7785) | 680.2251 | 5.4 | 2.29097 | 3.639958 | 68.02251
BAHGUN04_clean_pacman.cif | Cu2 H16 C24 N4 O8 | Cu | Cc | (5.006, 11.052, 12.8251) | 687.988 | 5.4 | 2.315759 | 3.65102 | 68.7988
BAHGUN_clean_pacman.cif | Cu2 H16 C24 N4 O8 | Cu | Cc | (4.996699999999999, 11.1001, 12.733) | 684.2277 | 5.4 | 2.29669 | 3.586443 | 68.42277
BAKFAV_clean_pacman.cif | Zn6 P8 H8 O24 | Zn | P-1 | (7.5121, 8.9927, 15.153) | 953.0359 | 4.6 | 2.336192 | 4.532942 | 95.30359
BAKGAX_clean_pacman.cif | Co12 H16 C36 S4 N48 O20 | Co | Pnma | (7.3246, 13.224, 22.7669) | 2205.214 | 13.6 | 2.130469 | 3.622417 | 220.5214
BAKGIF_manual_pacman.cif | Ni2 H20 C24 N24 | Ni | C2/m | (7.5423, 12.5387, 13.6887) | 1244.456 | 7 | 5.106245 | 6.334094 | 124.4456
BAKJEE_clean_pacman.cif | Co8 H56 C104 N8 O32 | Co | P2_1/c | (9.287, 16.667, 28.242) | 4338.614 | 20.8 | 4.257461 | 5.84598 | 433.8614
BAKJII_clean_pacman.cif | Co4 H28 C52 N4 O16 | Co | P2_1/c | (11.85, 13.853, 13.944) | 2078.038 | 10.4 | 4.184371 | 5.171751 | 207.8038
BAKJOO_clean_pacman.cif | Co6 H42 C78 N6 O24 | Co | P-1 | (10.164, 13.363, 22.395) | 2975.748 | 15.6 | 5.608544 | 7.422486 | 297.5748
BAKLIK_clean_pacman.cif | Mn3 H108 C90 N18 O18 | Mn | R-3 | (11.994000000000002, 16.3509, 16.3509) | 2610.986 | 23.7 | 1.729726 | 5.078821 | 261.0986
BAKYOE_clean_pacman.cif | Mg8 H48 C64 N20 O44 | Mg | Pbcn | (12.474, 15.248, 16.899) | 3214.25 | 18.4 | 5.264928 | 6.250767 | 321.425
BAMKIM_clean_pacman.cif | Cu8 H84 C88 N24 O20 | Cu | P2_1/c | (9.6552, 17.1958, 20.8804) | 3457.302 | 22.4 | 4.977659 | 6.439826 | 345.7302
BAMKOS_clean_pacman.cif | Cu8 H84 C88 N24 O20 | Cu | P2_1/c | (9.6691, 17.4598, 20.4487) | 3439.59 | 22.4 | 4.989921 | 6.134068 | 343.959
BAPDAA_clean_pacman.cif | Cd18 H18 C72 O54 | Cd | R-3 | (26.888, 26.888, 7.2385) | 4532.066 | 16.2 | 10.43016 | 10.957152 | 453.2066
BARZAW_clean_pacman.cif | Zn12 H132 C204 N12 O48 | Zn | R-3c | (18.2791, 18.4914, 18.4914) | 4825.134 | 40.8 | 1.831947 | 6.705681 | 482.5134
BARZIE_clean_pacman.cif | Co12 H132 C204 N12 O48 | Co | R-3c | (18.336400000000005, 18.5355, 18.5355) | 4862.48 | 40.8 | 1.875368 | 6.726364 | 486.248
BARZOK_clean_pacman.cif | Cu12 H132 C204 N12 O48 | Cu | R-3c | (18.38, 18.5557, 18.5557) | 4883.122 | 40.8 | 1.958263 | 6.628962 | 488.3122
BARZUR_clean_pacman.cif | Zn3 H60 C60 N36 | Zn | P3_121 | (12.403, 15.728999999999997, 15.729) | 2657.416 | 15.9 | 3.546883 | 5.088628 | 265.7416
BASJUB_clean_pacman.cif | Co4 H96 C116 N16 Cl8 O32 | Co | P4_2/n | (13.0678, 13.0678, 25.914) | 4425.266 | 27.2 | 3.482854 | 4.900643 | 442.5266
BASSOF_clean_pacman.cif | Dy8 Ag8 H64 C144 N32 O64 | Ag, Dy | Pccn | (8.4517, 25.326, 17.748) | 3798.92 | 32 | 1.663285 | 3.022545 | 379.892
BASSUL_clean_pacman.cif | Er8 Ag8 H64 C144 N32 O64 | Ag, Er | Pccn | (8.4759, 25.285, 17.765) | 3807.273 | 32 | 1.49305 | 3.045585 | 380.7273
BASTAS_clean_pacman.cif | Gd8 Ag8 H64 C144 N32 O64 | Ag, Gd | Pccn | (8.5525, 25.287, 17.827) | 3855.393 | 32 | 1.528638 | 3.036519 | 385.5393
BASTEW_clean_pacman.cif | Sm8 Ag8 H64 C144 N32 O64 | Ag, Sm | Pccn | (8.5955, 25.363, 17.822) | 3885.333 | 32 | 1.552114 | 3.075693 | 388.5333
BASTIA_clean_pacman.cif | Tb8 Ag8 H64 C144 N32 O64 | Ag, Tb | Pccn | (8.5112, 25.339, 17.774) | 3833.235 | 32 | 1.687196 | 3.048415 | 383.3235
BASTUM_clean_pacman.cif | Ho8 Ag8 H64 C144 N32 O64 | Ag, Ho | Pccn | (8.4884, 25.37, 17.806) | 3834.535 | 32 | 1.56265 | 3.052273 | 383.4535
BAWROI_clean_pacman.cif | Zn40 H208 C360 N120 O96 | Zn | I4 | (28.368, 28.368, 33.958) | 27327.48 | 82.4 | 7.928458 | 13.413863 | 2732.748
BAWRUO_clean_pacman.cif | U16 P24 H24 C12 O72 | U | C2/c | (15.4974, 15.497399999999999, 16.723) | 3585.95 | 14.8 | 2.098133 | 6.782913 | 358.595
BAXGAK_clean_pacman.cif | Fe2 H24 C24 N48 | Fe | P2_1/c | (8.0112, 19.4392, 8.9648) | 1393.669 | 9.8 | 2.048348 | 3.430103 | 139.3669
BAXLOD_clean_pacman.cif | Ni4 H20 C20 S4 N4 O16 | Ni | P4_1 | (12.2986, 12.2986, 5.2444) | 793.2447 | 6.8 | 1.348144 | 3.116251 | 79.32447
BAXSIE_clean_pacman.cif | Mg16 H16 C40 N16 O40 | Mg | P4_12_12 | (8.3587, 15.2253, 15.2253) | 1937.628 | 12.8 | 3.278027 | 4.875381 | 193.7628
BAZFUF01_clean_pacman.cif | Cu12 H120 C216 O48 | Cu | Pm-3n | (27.418, 27.418, 27.418) | 20611.39 | 39.6 | 7.712891 | 20.096693 | 2061.139
BAZJIX_clean_pacman.cif | Mn10 H48 C96 N64 O4 | Mn | C2/c | (15.903999999999998, 20.0425, 21.5043) | 5843.519 | 22.2 | 5.689902 | 8.43803 | 584.3519
BEDYEQ_clean_pacman.cif | Zr18 Fe6 H144 C288 N24 Cl6 O72 | Zr, Fe | P6/mmm | (17.143, 41.968, 41.968) | 26148.93 | 55.8 | 30.125101 | 31.550093 | 2614.893
BEFKUU_clean_pacman.cif | Al18 P18 O72 | Al | R-3 | (13.8665, 13.8665, 15.056) | 2507.113 | 10.8 | 1.899655 | 5.989981 | 250.7113
BEFLAB01_clean_pacman.cif | Al32 P32 O128 | Al | Ccce | (20.1469, 20.5147, 10.0242) | 4143.078 | 19.2 | 3.129462 | 5.410838 | 414.3078
BEFLEF_clean_pacman.cif | Al16 P16 O64 | Al | C222_1 | (13.8257, 14.4788, 10.1658) | 2034.985 | 9.6 | 2.041549 | 3.734785 | 203.4985
BEFLIJ_clean_pacman.cif | Al16 P16 O64 | Al | Fddd | (10.2203, 14.145, 14.601) | 2110.81 | 9.6 | 2.150405 | 4.362585 | 211.081
BEFLUV_clean_pacman.cif | Al16 P16 O64 | Al | P4/nnc | (14.6615, 14.6615, 9.6146) | 2066.75 | 9.6 | 3.057533 | 4.798335 | 206.675
BEFMAC_clean_pacman.cif | Al16 P16 O64 | Al | C2/c | (10.2233, 14.6052, 14.3041) | 2135.784 | 9.6 | 2.488016 | 4.366287 | 213.5784
BEFMOQ_clean_pacman.cif | Al8 Co12 P20 O80 | Co, Al | C2 | (14.13, 13.178, 14.018) | 2610.099 | 12 | 1.680511 | 3.786235 | 261.0099
BEFMUW_clean_pacman.cif | Al8 Co12 P20 O80 | Co, Al | C2 | (13.8201, 13.187, 13.8527) | 2524.346 | 12 | 1.711641 | 3.524826 | 252.4346
BEFNAD_clean_pacman.cif | Ga4 Co16 P20 O80 | Co, Ga | C2 | (13.807799999999999, 13.249, 13.842) | 2531.569 | 12 | 1.725158 | 3.475774 | 253.1569
BEFNIL_clean_pacman.cif | Al8 P8 O32 | Al | I-42m | (10.24, 10.24, 9.6523) | 1012.117 | 4.8 | 2.43926 | 3.833925 | 101.2117
BEFNOR_clean_pacman.cif | Al16 P16 O68 | Al | Pbcm | (8.91, 14.974, 14.712) | 1962.851 | 10 | 2.308337 | 4.232296 | 196.2851
BEFNUX_clean_pacman.cif | Ga4 Co12 P16 O68 | Co, Ga | Pbcm | (8.9091, 14.9748, 14.7891) | 1973.043 | 10 | 2.308374 | 4.163408 | 197.3043
BEFPAF_clean_pacman.cif | Al20 Co4 P24 O96 | Co, Al | C2 | (13.910999999999998, 12.7722, 18.634) | 3310.714 | 14.4 | 2.394475 | 6.203523 | 331.0714
BEJZAS_clean_pacman.cif | Zn4 P8 H12 O32 | Zn | P2_12_12_1 | (10.42, 10.4523, 11.6221) | 1265.797 | 5.6 | 2.585881 | 4.213114 | 126.5797
BEKSAM_clean_pacman.cif | Ga20 P16 O72 | Ga | P2_1/c | (14.3753, 11.941, 10.176) | 1746.443 | 10.8 | 1.946037 | 3.040034 | 174.6443
BEKYOG_clean_pacman.cif | Cr4 Ag6 C24 O48 | Cr, Ag | C2/c | (11.737, 11.736999999999998, 12.313) | 1519.457 | 8.2 | 4.098273 | 4.833437 | 151.9457
BELTUJ_clean_pacman.cif | Co24 P16 H192 C336 O112 | Co | Pbca | (19.536, 24.875, 24.9627) | 12130.82 | 68 | 3.135144 | 5.155179 | 1213.082
BELYIC_clean_pacman.cif | Mg6 H36 C24 O24 | Mg | Fdd2 | (8.5879, 8.5879, 20.8637) | 1472.753 | 9 | 2.08207 | 3.392267 | 147.2753
BENXUP_clean_pacman.cif | Zn6 H36 C40 N8 O16 | Zn | C2/c | (9.005, 11.166, 16.672) | 1439.415 | 10.6 | 1.868537 | 3.563095 | 143.9415
BEPLUF_clean_pacman.cif | Zn6 H66 C54 N12 O12 | Zn | P6_1 | (10.1964, 17.686, 17.686) | 2762.083 | 15 | 8.519449 | 10.158854 | 276.2083
BEPMAM_clean_pacman.cif | Zn6 H66 C54 N12 O12 | Zn | P6_1 | (10.1716, 17.5911, 17.5911) | 2725.875 | 15 | 8.330074 | 9.930147 | 272.5875
BEPMIU_clean_pacman.cif | Zn6 H66 C54 N12 Cl6 O12 | Zn | P6_1 | (10.2652, 17.5285, 17.5285) | 2731.414 | 15.6 | 8.267863 | 9.59897 | 273.1414
BEPNER_clean_pacman.cif | Zn4 H128 C88 N16 O16 | Zn | C2 | (25.117000000000004, 5.7802, 21.993) | 2744.232 | 25.2 | 1.991909 | 3.145281 | 274.4232
BEPNIV_clean_pacman.cif | Zn6 H60 C54 N12 O12 | Zn | P6_1 | (10.1486, 17.580599999999997, 17.5806) | 2716.465 | 14.4 | 8.312688 | 9.964521 | 271.6465
BEPNOB_clean_pacman.cif | Zn6 H60 C54 N12 O12 | Zn | P6_1 | (10.1716, 17.5911, 17.5911) | 2725.875 | 14.4 | 8.336621 | 9.897623 | 272.5875
BEPNUH_clean_pacman.cif | Zn6 H66 C54 Br6 N12 O12 | Zn | P6_1 | (10.1716, 17.744, 17.744) | 2773.467 | 15.6 | 8.716662 | 9.876472 | 277.3467
BEPPAP_clean_pacman.cif | Zn6 H66 C54 N12 Cl6 O12 | Zn | P6_1 | (10.2448, 17.4587, 17.4587) | 2704.319 | 15.6 | 8.166426 | 9.380168 | 270.4319
BEPPIX_clean_pacman.cif | Zn6 H90 C66 N12 O12 | Zn | P6_1 | (10.3953, 17.4542, 17.4542) | 2742.632 | 18.6 | 8.070764 | 9.338375 | 274.2632
BEPPOD_clean_pacman.cif | Zn6 H84 C66 N12 O12 | Zn | P6_1 | (10.3433, 17.7336, 17.7336) | 2816.979 | 18 | 8.209048 | 9.495696 | 281.6979
BEPREV01_clean_pacman.cif | Ni18 H264 C432 N36 O78 | Ni | R-3c | (29.151, 29.150999999999996, 23.07) | 16977.95 | 82.8 | 3.667571 | 5.975486 | 1697.795
BEPREV02_clean_pacman.cif | Ni18 H264 C432 N36 O78 | Ni | R-3c | (29.05, 29.05, 24.502) | 17907.07 | 82.8 | 4.117632 | 6.867191 | 1790.707
BEPREV03_clean_pacman.cif | Ni18 H264 C432 N36 O78 | Ni | R-3c | (29.106, 29.106, 23.417) | 17180.15 | 82.8 | 3.853104 | 6.084161 | 1718.015
BEPREV_clean_pacman.cif | Ni18 H264 C432 N36 O78 | Ni | R-3c | (29.106, 29.106, 23.417) | 17180.15 | 82.8 | 3.848112 | 6.085662 | 1718.015
BEPRIZ_clean_pacman.cif | Co6 H66 C114 N6 O26 | Co | R-3c | (18.9, 18.9, 18.9) | 4973.544 | 21.8 | 4.274853 | 9.615486 | 497.3544
BEPROF_clean_pacman.cif | Ni6 H84 C144 N12 O26 | Ni | R-3c | (18.7145, 18.7145, 18.7145) | 6256.198 | 27.2 | 4.721159 | 6.528652 | 625.6198
BERFIP_clean_pacman.cif | Zn6 H16 C28 N16 O16 | Zn | C2/c | (7.977, 9.2821, 15.8519) | 1041.112 | 8.2 | 1.749054 | 3.919105 | 104.1112
BETGUE_clean_pacman.cif | Co12 H24 C72 N96 | Co | Pm-3m | (18.7976, 18.7976, 18.7976) | 6642.128 | 20.4 | 8.540596 | 13.51711 | 664.2128
BETZOR_clean_pacman.cif | Mn12 P8 H96 C168 O60 | Mn | C2/c | (15.251000000000001, 21.504100000000005, 22.8079) | 6194.595 | 34.4 | 3.464313 | 7.056105 | 619.4595
BEWVOQ_clean_pacman.cif | Mn4 Cr4 C24 O48 | Cr, Mn | P1 | (15.293299999999999, 15.5985, 18.1942) | 3434.1 | 8 | 6.667307 | 9.697901 | 343.41
BEWWEH_clean_pacman.cif | Mn8 Cr8 C48 O96 | Cr, Mn | P2_12_12_1 | (14.5286, 20.8778, 22.757) | 6902.772 | 16 | 6.970788 | 8.702331 | 690.2772
BEXPAX_clean_pacman.cif | Ni3 H18 C42 O18 | Ni | P3_121 | (8.524, 17.2139, 17.2139) | 2187.422 | 8.1 | 4.423528 | 5.551093 | 218.7422
BEXVEH_clean_pacman.cif | Cu24 H104 C208 O104 | Cu | P2_1/c | (18.742, 22.8595, 29.669) | 12286.16 | 44 | 4.835963 | 9.738497 | 1228.616
BEYKEX_clean_pacman.cif | U8 H24 C64 S8 O56 | U | P2_1/c | (11.4801, 21.0566, 14.7227) | 3334.196 | 16 | 3.228472 | 4.654637 | 333.4196
BEYSEF_clean_pacman.cif | Co8 H72 C64 N40 O16 | Co | I4_1/a | (15.818900000000001, 15.8189, 15.8189) | 2996.564 | 20 | 3.506241 | 4.812856 | 299.6564
BIBBUL_clean_pacman.cif | Zn4 H96 C96 N24 O16 | Zn | P2_12_12_1 | (8.7076, 15.686, 19.368) | 2645.425 | 23.6 | 2.46802 | 3.120065 | 264.5425
BIBXUH_clean_pacman.cif | Ni8 H54 C72 N24 O6 | Ni | Fm-3m | (17.9465, 17.946500000000004, 17.9465) | 4087.185 | 16.4 | 4.129776 | 14.760526 | 408.7185
BICDAU_clean_pacman.cif | Zn10 H36 C72 N36 | Zn | P321 | (17.75, 17.75, 19.192) | 5236.578 | 15.4 | 5.851525 | 10.609936 | 523.6578
BICPOT_clean_pacman.cif | Al32 P32 O128 F8 | Al | C2/c | (21.759, 13.8214, 14.2237) | 4226.717 | 20 | 5.416901 | 6.294362 | 422.6717
BICPUA_clean_pacman.cif | Yb6 H72 C132 O26 | Yb | P-62c | (19.848, 19.848, 27.853) | 9502.461 | 23.6 | 8.041053 | 12.736331 | 950.2461
BIGZUO_clean_pacman.cif | Cr18 Ag18 H144 C216 N36 O78 | Cr, Ag | P6_3/mmc | (44.391, 44.391, 23.258) | 39691.07 | 51 | 19.434502 | 20.746343 | 3969.107
BIHMUC_clean_pacman.cif | Co3 H32 C52 N10 O16 | Co | P-1 | (10.0406, 11.2142, 14.31) | 1495.398 | 11.3 | 1.786691 | 4.056699 | 149.5398
BIHRER_clean_pacman.cif | Cu8 H208 C220 N52 O92 | Cu | P2_1/c | (12.329900000000002, 22.7467, 26.7771) | 7368.042 | 58 | 2.343973 | 5.640959 | 736.8042
BIMDEF_clean_pacman.cif | Cu4 H24 C28 O16 | Cu | C2/c | (8.5732, 8.573199999999998, 14.3359) | 1040.4 | 7.2 | 2.122948 | 3.959743 | 104.04
BIMDIL_clean_pacman.cif | Cu4 H24 C28 O16 | Cu | P4_2/mmc | (8.4671, 8.4671, 14.4437) | 1035.495 | 7.2 | 2.180017 | 4.011389 | 103.5495
BINROH_clean_pacman.cif | Cu24 H336 C624 O96 | Cu | Pn-3n | (32.99, 32.99, 32.99) | 35904.34 | 108 | 9.167062 | 20.187251 | 3590.434
BINRUN_clean_pacman.cif | Zn24 H336 C624 O96 | Zn | Pn-3n | (32.8643, 32.8643, 32.8643) | 35495.49 | 108 | 8.812431 | 19.920374 | 3549.549
BINSAU_clean_pacman.cif | Mn24 H336 C624 O96 | Mn | Pn-3n | (33.5118, 33.5118, 33.5118) | 37635.12 | 108 | 8.78077 | 20.801639 | 3763.512
BIPKIW_clean_pacman.cif | Cu12 Si8 H192 C312 O48 | Cu | F432 | (23.684700000000003, 23.684700000000003, 23.6847) | 9394.824 | 57.2 | 2.431404 | 11.884283 | 939.4824
BIPLIX_clean_pacman.cif | Zn10 Co4 H88 C168 N24 O52 | Co, Zn | P-1 | (16.082, 17.074, 27.878) | 6426.872 | 34.6 | 3.861646 | 6.910136 | 642.6872
BIPSUQ_clean_pacman.cif | Cu42 H240 C480 N24 O144 | Cu | P6_3/mmc | (33.7831, 33.7831, 43.456) | 42951.6 | 93 | 15.570279 | 16.903224 | 4295.16
BIQFOW_clean_pacman.cif | Ga12 P12 O48 F4 | Ga | P-1 | (11.391, 12.414, 12.846) | 1518.282 | 7.6 | 0.923736 | 5.580562 | 151.8282
BIQVII_clean_pacman.cif | Ce4 H28 C96 O50 | Ce | C2/c | (10.144, 15.5263, 18.028) | 2601.419 | 17.8 | 2.928345 | 4.494006 | 260.1419
BIRLIZ_clean_pacman.cif | Ag12 H192 C72 S48 | Ag | C2 | (17.3226, 9.282, 29.8388) | 4787.591 | 32.4 | 1.806741 | 4.277695 | 478.7591
BIRMUM_clean_pacman.cif | Mn8 H156 C188 N4 O36 | Mn | P2_1/c | (21.075, 7.0239, 31.99) | 4587.568 | 39.2 | 3.633526 | 4.71725 | 458.7568
BIRSEC_clean_pacman.cif | Co14 H64 C96 N8 O48 | Co | Pba2 | (13.111, 13.848, 19.978) | 3627.228 | 23 | 3.915604 | 5.849129 | 362.7228
BIRSIG_clean_pacman.cif | Ni14 H64 C96 N8 O48 | Ni | Pba2 | (12.988, 13.722, 19.73) | 3516.307 | 23 | 3.933802 | 5.897823 | 351.6307
BIYSUZ_clean_pacman.cif | La8 H36 C84 N12 O48 | La | Pnma | (8.1241, 30.3843, 15.6616) | 3865.989 | 18.8 | 6.747458 | 7.824912 | 386.5989
BIYTAG_clean_pacman.cif | Ce8 H36 C84 N12 O48 | Ce | Pnma | (8.1162, 30.2842, 15.6709) | 3851.792 | 18.8 | 6.788412 | 7.723705 | 385.1792
BIYTOU_clean_pacman.cif | Mn12 H36 C84 N12 O48 | Mn | P2_1/c | (13.257899999999998, 11.438, 28.745) | 4294.264 | 19.2 | 5.079533 | 7.443924 | 429.4264
BIYVEM_clean_pacman.cif | Sm8 H36 C84 N12 O48 | Sm | Pnma | (8.0234, 30.2439, 15.328) | 3719.476 | 18.8 | 5.949651 | 7.176022 | 371.9476
BIYVIQ_clean_pacman.cif | Tb8 H36 C84 N12 O48 | Tb | P2_12_12_1 | (8.5085, 16.0156, 27.9393) | 3807.253 | 18.8 | 7.26076 | 7.613946 | 380.7253
BIYXUE_charged_pacman.cif | Dy6 H192 C242 S2 N48 O54 F6 | Dy | P-1 | (24.050000000000004, 24.1042, 24.6219) | 10786.89 | 55 | 3.519902 | 7.818612 | 1078.689
BIYYAL_charged_pacman.cif | Ho6 H192 C242 S2 N48 O54 F6 | Ho | P-1 | (23.9724, 24.092799999999997, 24.5693) | 10736.46 | 55 | 3.587527 | 7.874871 | 1073.646
BIZLUT_clean_pacman.cif | Tb6 H192 C240 N48 O48 | Tb | P-1 | (24.092100000000002, 24.191399999999998, 24.3992) | 10687.61 | 53.4 | 3.961749 | 7.622041 | 1068.761
BIZMEE_clean_pacman.cif | Ho6 H192 C240 N48 O48 | Ho | P-1 | (24.03, 24.1348, 24.3922) | 10690.46 | 53.4 | 3.81331 | 7.72851 | 1069.046
BIZMII_clean_pacman.cif | Er6 H192 C240 N48 O48 | Er | P-1 | (24.001, 24.1423, 24.3564) | 10594.5 | 53.4 | 3.807905 | 7.638188 | 1059.45
BOCKOT_clean_pacman.cif | Tb8 H32 C64 N8 O56 | Tb | P2_1/c | (10.5454, 17.5986, 19.9964) | 3710.087 | 16.8 | 2.388568 | 4.25743 | 371.0087
BODPAN_clean_pacman.cif | Cu384 H768 C2304 O1536 | Cu | Fm-3c | (52.5078, 52.5078, 52.5078) | 144767.6 | 499.2 | 6.513584 | 12.034118 | 14476.76
BOFCEG_clean_pacman.cif | Zn4 H16 C28 N12 O16 | Zn | P2_1/c | (13.762, 9.563, 9.883) | 1276.444 | 7.6 | 2.195943 | 4.131641 | 127.6444
BOHGOU_clean_pacman.cif | Mn2 H4 C8 O8 | Mn | Cc | (7.731, 7.8455, 7.8455) | 384.9476 | 2.2 | 1.146505 | 3.057347 | 38.49476
BOJYIK01_clean_pacman.cif | Tb2 H12 C24 O12 | Tb | P-1 | (8.5466, 10.1703, 11.1921) | 839.1582 | 5 | 1.300562 | 4.261681 | 83.91582
BOJYIK_clean_pacman.cif | Tb2 H12 C24 O12 | Tb | P-1 | (8.579, 10.184000000000001, 11.107) | 832.113 | 5 | 0.772089 | 4.239246 | 83.2113
BOKQEZ_clean_pacman.cif | Mn16 H24 C72 S12 O54 | Mn | R-3c | (15.2429, 15.242900000000002, 20.6894) | 3767.671 | 17.8 | 3.630742 | 6.603695 | 376.7671
BOLPAU_clean_pacman.cif | Zn32 Si16 H256 C448 O128 | Zn | Pccn | (22.5756, 29.6302, 28.208) | 18868.88 | 88 | 4.283539 | 7.328896 | 1886.888
BOMCOX_clean_pacman.cif | Zn8 H104 C160 N16 O40 | Zn | P2_1/c | (12.344, 26.323, 15.663) | 5045.157 | 32.8 | 3.16539 | 5.128733 | 504.5157
BOMCUB_charged_pacman.cif | In3 H12 C12 N3 O24 | In | P6_222 | (9.025, 9.025, 11.343) | 800.1161 | 5.4 | 1.111807 | 2.389276 | 80.01161
BONNIC_clean_pacman.cif | Cd2 H34 C40 N6 O8 | Cd | Cc | (10.4297, 11.219000000000001, 11.219) | 1113.867 | 9 | 2.00527 | 3.426611 | 111.3867
BONWAD_clean_pacman.cif | Zn8 H16 C32 O36 | Zn | P2_1/c | (9.029, 10.934, 13.146) | 1297.813 | 9.2 | 0.636208 | 3.15104 | 129.7813
BONWIL_clean_pacman.cif | Zn8 H56 C72 N8 O40 | Zn | C2/c | (9.2732, 14.3218, 16.9792) | 2106.368 | 18.4 | 0.59951 | 3.120194 | 210.6368
BOPHEV_clean_pacman.cif | Cd4 H40 C88 O32 | Cd | P2_1/c | (13.5667, 9.5666, 23.1432) | 2528.431 | 16.4 | 2.082925 | 3.946189 | 252.8431
BOPHIZ_clean_pacman.cif | Cd6 H40 C88 O32 | Cd | P-1 | (11.2195, 15.817, 18.0989) | 3067.678 | 16.6 | 3.800335 | 6.382194 | 306.7678
BOPWIO_clean_pacman.cif | Ho8 H96 C120 O48 | Ho | P2_1/c | (21.7025, 10.0356, 14.0343) | 3055.274 | 27.2 | 1.516079 | 2.899093 | 305.5274
BOQYUD_clean_pacman.cif | Fe10 P12 H12 O36 | Fe | P-3c1 | (10.3862, 10.3862, 9.2089) | 860.3036 | 7 | 1.929751 | 2.225925 | 86.03036
BOTLED_clean_pacman.cif | Eu4 H8 C10 O26 | Eu | P-1 | (6.2924, 8.670200000000001, 12.9527) | 655.3294 | 4.8 | 2.125211 | 2.885272 | 65.53294
BOVHEB_clean_pacman.cif | Zn8 H64 C112 N32 O16 | Zn | Cc | (8.386, 17.199, 25.132) | 3615.158 | 23.2 | 2.948428 | 5.285235 | 361.5158
BOWDIC_clean_pacman.cif | Co18 H144 C216 N36 O80 | Co | P2/c | (12.653, 25.497, 28.551) | 9209.686 | 49.4 | 2.678178 | 6.624285 | 920.9686
BOWNUY_clean_pacman.cif | Cu12 H24 C72 N96 | Cu | Pm-3m | (18.6233, 18.6233, 18.6233) | 6459.069 | 20.4 | 8.494888 | 13.538934 | 645.9069
BOWQAG_SL_pacman.cif | Zn4 H56 C72 N40 | Zn | P2_1/c | (6.7185999999999995, 17.082, 17.352) | 1968.156 | 17.2 | 1.947382 | 2.87337 | 196.8156
BOWRAH_clean_pacman.cif | Fe6 B4 P8 H8 O40 | Fe | P2_1/c | (5.0139, 9.309, 20.923) | 915.9481 | 6.6 | 2.772767 | 3.374109 | 91.59481
BOWSUC_clean_pacman.cif | V12 P16 H16 O48 F8 | V | Pbca | (13.612, 9.5753, 14.022) | 1827.613 | 10 | 1.238493 | 3.429931 | 182.7613
BOWZUK_clean_pacman.cif | Zn8 H168 C216 N56 | Zn | Pnna | (28.4095, 28.0922, 9.4743) | 7561.3 | 44.8 | 6.671507 | 7.365631 | 756.13
BOXFOK_clean_pacman.cif | Dy24 H624 C672 O102 | Dy | Fm-3c | (34.837, 34.837, 34.837) | 29895.6 | 142.2 | 8.593821 | 18.069965 | 2989.56
BOXYEU_clean_pacman.cif | Mn8 P4 H8 C16 O48 | Mn | Pna2_1 | (11.6599, 10.9336, 11.7669) | 1500.1 | 8.4 | 1.560294 | 4.395436 | 150.01
BOXYIY_clean_pacman.cif | Mn6 P4 H6 C12 O40 | Mn | P-1 | (8.035199999999998, 10.189499999999999, 16.0266) | 1304.406 | 6.8 | 2.829378 | 3.941882 | 130.4406
BOYCEY_auto_pacman.cif | Cu18 H126 C270 O72 | Cu | P1 | (18.3411, 18.3411, 52.6041) | 15325.02 | 48.6 | 5.388974 | 11.617493 | 1532.502
BOYTEQ_clean_pacman.cif | Mn4 H64 C96 N8 O16 | Mn | C2/c | (19.651, 14.8963, 8.5229) | 2360.346 | 18.8 | 3.938712 | 4.337985 | 236.0346
BOYYOF_clean_pacman.cif | Cd16 H176 C240 N16 O64 | Cd | I4_1/a | (19.109, 19.109, 24.317) | 8879.447 | 51.2 | 5.031708 | 7.690252 | 887.9447
BOZFIH_clean_pacman.cif | Zn12 H92 C168 N20 O48 | Zn | P2_1/c | (10.0627, 23.0608, 26.8432) | 6204.254 | 34 | 3.753137 | 5.373243 | 620.4254
BUBQOE_clean_pacman.cif | U8 P16 H24 O48 | U | P2_1/c | (13.758, 8.18, 18.037) | 1944.815 | 9.6 | 3.259443 | 4.057957 | 194.4815
BUCROH_charged_pacman.cif | Fe8 Ni6 H88 C104 N4 O52 | Ni, Fe | Pnnm | (13.532, 14.661, 16.931) | 3358.986 | 26.2 | 1.132375 | 4.652164 | 335.8986
BUCSEY_clean_pacman.cif | Fe8 Ni6 H80 C104 O36 | Ni, Fe | P2_1/c | (13.4422, 15.265, 15.858) | 3243.762 | 23.4 | 2.632956 | 3.963465 | 324.3762
BUCSIC_charged_pacman.cif | Fe8 Co6 H88 C104 N4 O52 | Co, Fe | Pnnm | (13.596, 14.676, 17.16) | 3424.019 | 26.2 | 3.260064 | 4.236428 | 342.4019
BUCVAY_clean_pacman.cif | Zn8 Co8 H288 C424 N64 O64 | Co, Zn | P1 | (40.999, 14.353, 20.257) | 11285.11 | 85.6 | 2.161508 | 4.654855 | 1128.511
BUCVIG_clean_pacman.cif | Co16 H288 C424 N64 O64 | Co | C2/c | (40.575, 14.3747, 20.156) | 11176.99 | 85.6 | 1.427301 | 4.54252 | 1117.699
BUCYAA_clean_pacman.cif | Zn28 H104 C72 N128 O32 | Zn | C2/c | (16.5408, 17.4589, 17.4589) | 4952.818 | 36.4 | 2.000777 | 5.003164 | 495.2818
BUGSAY_clean_pacman.cif | Dy4 P4 H44 C28 N4 O20 | Dy | P2_1/c | (5.528599999999999, 13.314, 20.599) | 1509.9 | 10.4 | 3.210855 | 4.138346 | 150.99
BUGSEC_clean_pacman.cif | Eu4 P4 H44 C28 N4 O20 | Eu | P2_1/c | (5.551999999999999, 13.3686, 20.797) | 1536.298 | 10.4 | 3.198133 | 4.174491 | 153.6298
BUGSIG_clean_pacman.cif | Gd4 P4 H44 C28 N4 O20 | Gd | P2_1/c | (5.515, 13.393, 20.8105) | 1530.337 | 10.4 | 3.252799 | 4.163583 | 153.0337
BUGSOM_clean_pacman.cif | Tb4 P4 H44 C28 N4 O20 | Tb | P2_1/c | (5.529400000000001, 13.3523, 20.642) | 1517.295 | 10.4 | 3.228335 | 4.145223 | 151.7295
BUKMUQ01_clean_pacman.cif | Zn4 H12 C28 N4 O16 | Zn | P2_12_12_1 | (10.8285, 11.1933, 14.799) | 1793.737 | 6.4 | 3.441475 | 5.066959 | 179.3737
BUKMUQ_clean_pacman.cif | Zn4 H12 C28 N4 O16 | Zn | P2_12_12_1 | (10.4465, 11.7859, 14.6048) | 1798.163 | 6.4 | 3.428861 | 5.311881 | 179.8163
BULBER_clean_pacman.cif | Tb12 H48 C128 N4 O76 | Tb | Pbcm | (23.2598, 19.1365, 11.8928) | 5293.618 | 26.8 | 3.378255 | 6.953433 | 529.3618
BUNLAZ_clean_pacman.cif | Zr18 H192 C324 O72 | Zr | P6/mmm | (50.72, 50.72, 15.502) | 34536.38 | 60.6 | 34.692087 | 36.642287 | 3453.638
BUPFAU_clean_pacman.cif | Cu248 H576 C384 S192 Br32 N768 | Cu | F-43c | (36.3997, 36.3997, 36.3997) | 48227.35 | 220 | 2.110076 | 8.730175 | 4822.735
BUPFEY_clean_pacman.cif | Cu248 H576 C384 S192 I32 N768 | Cu | F-43c | (36.6289, 36.6289, 36.6289) | 49144.13 | 220 | 2.180057 | 8.956384 | 4914.413
BUQWER_clean_pacman.cif | Cu9 H72 C108 N18 O36 | Cu | P3_1 | (15.764, 15.764, 16.918) | 3640.931 | 24.3 | 2.525934 | 4.53981 | 364.0931
BURHUS_clean_pacman.cif | Co12 P16 H16 O48 | Co | C2/c | (15.882000000000001, 8.462, 16.096) | 1997.622 | 9.2 | 1.837125 | 3.511368 | 199.7622
BURJOO_clean_pacman.cif | Co4 H52 C84 N28 O16 | Co | C2/c | (11.144, 15.239199999999999, 16.695) | 2364.328 | 18.4 | 3.049879 | 4.550931 | 236.4328
BUSGIG_clean_pacman.cif | Dy4 Cu4 H32 C56 N8 O32 | Dy, Cu | P2_1/c | (9.175, 9.493, 21.51) | 1676.893 | 13.6 | 1.76759 | 2.609966 | 167.6893
BUSGOM_clean_pacman.cif | Sm4 Cu4 H32 C56 N8 O32 | Sm, Cu | P2_1/c | (9.2333, 9.5503, 21.585) | 1710.661 | 13.6 | 1.854278 | 2.604637 | 171.0661
BUSNAF_clean_pacman.cif | Co3 H60 C78 N30 | Co | R-3 | (10.126, 15.9892, 15.9892) | 2142.02 | 17.1 | 4.357892 | 5.706498 | 214.202
BUSQIQ_clean_pacman.cif | Al4 H10 C10 O16 | Al | C2/m | (6.9941, 7.488999999999999, 11.1461) | 522.6559 | 4 | 2.415709 | 3.832202 | 52.26559
BUSQUC_clean_pacman.cif | Cu4 H48 C72 N4 O16 | Cu | C2/c | (11.782, 13.005400000000002, 13.0054) | 1804.252 | 14.4 | 1.408944 | 4.203229 | 180.4252
BUSRUE_clean_pacman.cif | Cd4 H80 C152 N16 O32 | Cd | P2_1/c | (11.7797, 29.1825, 14.2285) | 4806.493 | 28.4 | 4.461391 | 6.452634 | 480.6493
BUVHEH_clean_pacman.cif | Ce2 H12 C24 O12 | Ce | P-1 | (9.285, 10.3698, 11.735) | 1038.22 | 5 | 2.79556 | 4.182109 | 103.822
BUVKUA_clean_pacman.cif | Pr4 H26 C30 S2 N12 O34 | Pr | P-1 | (9.7887, 10.055600000000002, 12.4566) | 1223.989 | 10.8 | 2.108865 | 3.187421 | 122.3989
BUVWOF02_clean_pacman.cif | Fe3 H48 C72 N30 | Fe | R-3 | (9.0879, 16.337200000000003, 16.3372) | 2028.403 | 15.3 | 4.086652 | 5.518934 | 202.8403
BUVWOF03_clean_pacman.cif | Fe6 H96 C144 N60 | Fe | R-3c | (16.139, 18.0992, 18.0992) | 4174.05 | 30.6 | 4.481937 | 6.013107 | 417.405
BUVXOG_clean_pacman.cif | Fe3 H48 C72 N30 | Fe | R-3 | (8.9371, 16.2155, 16.2155) | 1966.425 | 15.3 | 3.937243 | 5.336514 | 196.6425
BUVYEX_clean_pacman.cif | Fe6 H96 C144 N60 | Fe | R-3c | (16.145, 17.9775, 17.9775) | 4113.89 | 30.6 | 4.283908 | 5.923999 | 411.389
BUVYIB01_clean_pacman.cif | Fe3 H48 C72 N30 | Fe | R-3 | (12.3982, 18.8929, 18.8929) | 3649.162 | 15.3 | 7.285444 | 9.635511 | 364.9162
BUVYIB_clean_pacman.cif | Fe3 H48 C72 N30 | Fe | R-3 | (11.899800000000003, 18.9792, 18.9792) | 3549.999 | 15.3 | 7.247446 | 9.641292 | 354.9999
BUWLUC_clean_pacman.cif | Pr8 H44 C56 N8 O48 | Pr | C2 | (13.976, 13.976, 17.531) | 3424.305 | 16.4 | 2.534726 | 4.506179 | 342.4305
BUWMAJ_clean_pacman.cif | Nd8 H24 C56 N8 O32 | Nd | C2 | (13.936, 13.936, 17.469) | 3392.691 | 12.8 | 3.072004 | 4.266846 | 339.2691
BUWMEN_clean_pacman.cif | La8 H32 C56 N8 O36 | La | Cc | (17.755, 19.838, 13.311) | 3493.272 | 14 | 2.722524 | 4.570271 | 349.3272
BUWMIR_clean_pacman.cif | Ce8 H24 C56 N8 O32 | Ce | Cc | (17.629, 19.797, 13.2566) | 3454.374 | 12.8 | 2.571347 | 4.508663 | 345.4374
BUXTOF_clean_pacman.cif | Ag24 H192 C216 N96 | Ag | C2/c | (22.771, 21.3119, 19.01) | 8107.538 | 52.8 | 2.481453 | 4.666681 | 810.7538
BUXZAX_clean_pacman.cif | Hf18 Fe6 H168 C288 N24 Cl6 O72 | Hf, Fe | P6/mmm | (42.7645, 42.7645, 16.7556) | 26537.34 | 58.2 | 30.45319 | 31.820476 | 2653.734
BUYNAL_charged_pacman.cif | Zn1 H60 C60 N14 O12 | Zn | R-3 | (14.0756, 14.0756, 14.0756) | 2231.62 | 14.7 | 2.916164 | 3.674134 | 223.162
c5cc06190c_c5cc06190c2_clean_pacman.cif | Zn4 H12 C12 O24 | Zn | P2_12_12_1 | (7.2973, 7.948, 13.8224) | 801.6846 | 5.2 | 2.168679 | 2.94331 | 80.16846
c5cc09432a_c5cc09432a2_clean_pacman.cif | Co12 H128 C232 N8 O52 | Co | P2_1/c | (15.6069, 26.4325, 16.6221) | 6857.08 | 43.2 | 3.606647 | 6.482152 | 685.708
c5ce00677e_c5ce00677e2_clean_pacman.cif | Cu8 H52 C64 N8 Cl4 O36 | Cu | P2_1/c | (8.697, 25.05, 11.638) | 2460.032 | 17.2 | 1.831148 | 3.674856 | 246.0032
c5ce01948f_c5ce01948f2_clean_pacman.cif | Ag12 H90 C96 N18 O36 | Ag | P6_122 | (16.5478, 16.5478, 12.4353) | 2948.95 | 25.2 | 1.168463 | 4.646625 | 294.895
c5ce02194d_c5ce02194d2_clean_pacman.cif | Zn16 H320 C352 N64 O64 | Zn | C2/c | (12.0935, 34.0051, 31.9458) | 13112 | 81.6 | 4.754851 | 6.308996 | 1311.2
c5cp03920g_c5cp03920g2_clean_pacman.cif | Zr6 H28 C48 O32 | Zr | F-43m | (14.7368, 14.736800000000002, 14.7368) | 2263.052 | 11.4 | 2.963797 | 7.260593 | 226.3052
c5dt02374b_c5dt02374b2_clean_pacman.cif | Cd6 H12 C30 N12 O24 | Cd | Pc | (8.8438, 12.7821, 12.2085) | 1358.847 | 8.4 | 1.811406 | 4.734856 | 135.8847
c5dt03091a_c5dt03091a2_clean_pacman.cif | Er32 H296 C456 N24 O128 | Er | Pa-3 | (29.881, 29.881, 29.881) | 26679.97 | 93.6 | 6.462907 | 11.718489 | 2667.997
c5gc02393a_c5gc02393a2_clean_pacman.cif | Cd10 H96 C168 N8 O48 | Cd | P2_1/c | (14.6261, 23.2526, 15.7357) | 5115.079 | 33 | 3.484926 | 4.806147 | 511.5079
c5nj01930c_c5nj01930c2_clean_pacman.cif | Nd8 H96 C168 O60 | Nd | P-1 | (14.708, 15.429000000000002, 23.084) | 5164.098 | 33.2 | 2.305703 | 5.191951 | 516.4098
c5sc03494a_c5sc03494a2_clean_pacman.cif | In12 H48 C144 O96 | In | I-43d | (20.447, 20.447, 20.447) | 8548.478 | 30 | 4.627443 | 5.889996 | 854.8478
c5ta04552e_c5ta04552e2_clean_pacman.cif | Zn4 H18 C48 O24 | Zn | P-1 | (8.517000000000001, 10.3341, 18.2392) | 1443.345 | 9.4 | 2.166533 | 5.09714 | 144.3345
c5ta04989j_c5ta04989j2_clean_pacman.cif | Eu3 H20 C48 O24 | Eu | P-1 | (11.6692, 12.2365, 13.6586) | 1615.616 | 9.5 | 4.675978 | 6.687432 | 161.5616
c6cc00589f_c6cc00589f3_clean_pacman.cif | Zn8 H36 C24 N48 | Zn | P2_12_12_1 | (15.7886, 15.9425, 16.3286) | 4110.068 | 11.6 | 6.492536 | 7.701543 | 411.0068
c6cc02494g_c6cc02494g1_clean_pacman.cif | Mn36 H36 C144 S36 O72 | Mn | R-3c | (27.28, 27.28, 15.121) | 9745.405 | 32.4 | 9.821083 | 11.155617 | 974.5405
c6ce00126b_c6ce00126b2_clean_pacman.cif | Zn8 H96 C144 N48 O32 | Zn | Pbca | (17.342, 15.8773, 18.855) | 5191.614 | 32.8 | 3.421434 | 5.455117 | 519.1614
c6ce00141f_c6ce00141f2_clean_pacman.cif | Co12 H192 C320 N16 O64 | Co | C2/c | (40.2669, 13.9032, 25.9948) | 14108.18 | 60.4 | 6.933975 | 8.645833 | 1410.818
c6ce00407e_c6ce00407e2_clean_pacman.cif | Cu12 H56 C120 O48 | Cu | P1 | (21.5326, 21.488199999999996, 21.6373) | 7184.643 | 23.6 | 6.068882 | 11.637706 | 718.4643
c6ce00407e_c6ce00407e3_clean_pacman.cif | Cu12 H24 C72 O48 | Cu | P1 | (18.3601, 18.3586, 18.3601) | 4375.503 | 15.6 | 4.582683 | 10.75683 | 437.5503
c6cp03028a_c6cp03028a3_clean_pacman.cif | Y8 H32 C32 O64 | Y | P2_1/c | (14.8903, 13.1678, 12.9852) | 2451.485 | 13.6 | 2.541891 | 3.89801 | 245.1485
c6ra28728j_c6ra28728j2_clean_pacman.cif | Cd4 H68 C116 N12 O20 | Cd | P2_1/c | (10.1676, 17.3, 17.485) | 3074.236 | 22 | 0.918933 | 4.336346 | 307.4236
CABDER_clean_pacman.cif | Cd16 H304 C288 N48 O80 | Cd | Ccce | (16.183, 28.455, 17.23) | 7934.196 | 73.6 | 1.501686 | 3.605455 | 793.4196
CABQEB_clean_pacman.cif | Co20 H104 C64 O72 | Co | I4_1/a | (11.564999999999998, 17.7233, 17.7233) | 3246.042 | 26 | 1.375005 | 3.034493 | 324.6042
CADPIH_clean_pacman.cif | Ga12 P14 H6 O60 F4 | Ga | P-1 | (10.283, 12.096, 16.911) | 1804.075 | 9.6 | 2.886891 | 3.958723 | 180.4075
CADPII_clean_pacman.cif | Zn12 H30 C54 O48 | Zn | R3c | (6.928, 17.5648, 17.5648) | 1819.081 | 14.4 | 4.09461 | 4.629181 | 181.9081
CADQAB_clean_pacman.cif | Pr2 H12 C24 O18 | Pr | P-1 | (10.406, 11.062, 12.407) | 1295.347 | 5.6 | 3.353384 | 6.286252 | 129.5347
CAHLEE_clean_pacman.cif | Nd4 Cu14 H56 C84 I12 N14 O28 | Cu, Nd | P2_1/m | (7.0275, 18.139, 24.704) | 3102.549 | 21.2 | 1.993771 | 2.843483 | 310.2549
CAHNEF_clean_pacman.cif | Ag12 P8 H48 C32 S24 O16 F16 | Ag | P2_1/c | (10.1883, 12.0158, 19.2059) | 2348.41 | 15.6 | 1.778481 | 3.467234 | 234.841
CAHQOS_clean_pacman.cif | Al8 P8 O34 | Al | P-1 | (8.701, 9.21, 12.385) | 863.7696 | 5 | 2.075303 | 4.359201 | 86.37696
CAHSOU_clean_pacman.cif | Fe20 P28 O112 F16 | Fe | P4_32_12 | (9.8636, 9.8636, 30.3529) | 2953.052 | 17.6 | 1.517193 | 3.965809 | 295.3052
CAHVAJ_clean_pacman.cif | V8 P10 O40 | V | P2/c | (9.6448, 8.877, 14.813) | 1267.519 | 5.8 | 2.60487 | 4.438248 | 126.7519
CAJHUS03_clean_pacman.cif | Fe2 H6 C6 O12 | Fe | P6_322 | (7.3337, 7.3337, 8.319) | 387.4789 | 2.6 | 1.446967 | 2.070128 | 38.74789
CAJHUS04_clean_pacman.cif | Fe2 H6 C6 O12 | Fe | P6_322 | (7.3292, 7.329199999999999, 8.3159) | 386.8593 | 2.6 | 1.44958 | 2.071695 | 38.68593
CAJHUS_clean_pacman.cif | Fe2 H6 C6 O12 | Fe | P6_322 | (7.3236, 7.3236, 8.318) | 386.3659 | 2.6 | 1.445178 | 2.066125 | 38.63659
CAJLEH_clean_pacman.cif | Cd6 H36 C66 N16 O24 | Cd | P-1 | (9.0356, 16.6644, 17.2419) | 2251.983 | 14.8 | 1.377793 | 3.659819 | 225.1983
CAJQEL_clean_pacman.cif | Cu8 H44 C84 O40 | Cu | Fmmm | (18.3489, 18.348999999999997, 19.8664) | 5180.74 | 17.6 | 6.318532 | 12.122111 | 518.074
CAJVUG_charged_pacman.cif | In4 H96 C128 N4 O32 | In | P4_3 | (9.848, 9.848, 35.0588) | 3400.111 | 26.4 | 1.728166 | 3.987926 | 340.0111
CAKFEB01_clean_pacman.cif | Gd8 H96 C120 O48 | Gd | P2_1/c | (21.863000000000003, 10.035, 13.854) | 3038.418 | 27.2 | 1.819848 | 3.116262 | 303.8418
CAKFEB_clean_pacman.cif | Gd8 H96 C120 O48 | Gd | P2_1/c | (10.11, 21.835, 13.987) | 3086.422 | 27.2 | 1.697254 | 3.205142 | 308.6422
CAKFIF_clean_pacman.cif | Tb8 H96 C120 O48 | Tb | P2_1/c | (10.082, 21.786999999999995, 13.977) | 3068.957 | 27.2 | 1.657037 | 3.150986 | 306.8957
CAKXET_clean_pacman.cif | Sm4 H8 C28 N8 O24 | Sm | P2_1/c | (7.9809, 9.746500000000001, 15.9265) | 1231.573 | 7.2 | 2.194869 | 3.593199 | 123.1573
CAKXIX_clean_pacman.cif | Eu4 H8 C28 N8 O24 | Eu | P2_1/c | (7.981, 9.723, 15.909) | 1227.095 | 7.2 | 2.251839 | 3.598726 | 122.7095
CAKXOD_clean_pacman.cif | Gd4 H8 C28 N8 O24 | Gd | P2_1/c | (7.955, 9.693000000000001, 15.869) | 1216.103 | 7.2 | 2.253432 | 3.588669 | 121.6103
CAKXUJ_clean_pacman.cif | Tb4 H8 C28 N8 O24 | Tb | P2_1/c | (7.959, 9.664, 15.844) | 1210.846 | 7.2 | 2.241122 | 3.599857 | 121.0846
CAKYAQ_clean_pacman.cif | Dy4 H8 C28 N8 O24 | Dy | P2_1/c | (7.955, 9.65, 15.845) | 1208.402 | 7.2 | 2.224997 | 3.609342 | 120.8402
CAKYEU_clean_pacman.cif | Ho4 H8 C28 N8 O24 | Ho | P2_1/c | (7.9375, 9.6219, 15.8216) | 1200.287 | 7.2 | 2.183775 | 3.641996 | 120.0287
CAKYIY_clean_pacman.cif | Er4 H8 C28 N8 O24 | Er | P2_1/c | (7.923, 9.592599999999997, 15.7938) | 1192.021 | 7.2 | 2.121975 | 3.453163 | 119.2021
CAMROA_clean_pacman.cif | Y16 H48 C144 S24 O96 | Y | C2 | (35.19599999999999, 11.6472, 17.2404) | 6980.371 | 32.8 | 3.460648 | 6.241662 | 698.0371
CANRIU_clean_pacman.cif | Mg6 Si4 H64 C112 O32 | Mg | P-1 | (12.727900000000002, 14.5331, 23.2812) | 4201.444 | 21.8 | 3.121461 | 6.503309 | 420.1444
CANROA_clean_pacman.cif | Co6 Si4 H64 C112 O32 | Co | P-1 | (12.723900000000002, 14.499199999999998, 23.3453) | 4198.334 | 21.8 | 3.079831 | 6.429657 | 419.8334
CANYIB_clean_pacman.cif | Co18 H60 C96 N6 O66 | Co | P6_1 | (11.0628, 23.4983, 23.4983) | 5290.157 | 24.6 | 7.02847 | 8.19488 | 529.0157
CANZOH_clean_pacman.cif | Sc8 P14 O56 | Sc | P-3 | (13.872, 13.872, 9.435) | 1572.355 | 7.8 | 0.944237 | 3.970838 | 157.2355
CAPLOX_clean_pacman.cif | Nd2 H20 C24 N8 O12 | Nd | P-1 | (10.468, 11.326, 12.7259) | 1347.699 | 6.6 | 3.696809 | 6.118032 | 134.7699
CAQCAZ_clean_pacman.cif | In6 H8 C40 O36 | In | P2_1/c | (7.2104, 13.637, 17.379) | 1679.372 | 9 | 5.185588 | 5.923082 | 167.9372
CASTEW_clean_pacman.cif | In6 H8 C40 O36 | In | P2_1/c | (7.203, 13.43, 17.54) | 1666.922 | 9 | 4.985688 | 5.75899 | 166.6922
CAVMIW_clean_pacman.cif | Fe8 H4 C16 Cl8 O36 | Fe | Cc | (9.209, 14.712, 12.5178) | 1603.453 | 7.2 | 2.389855 | 3.329539 | 160.3453
CAVMOD_clean_pacman.cif | Zn16 H256 C280 N24 O52 | Zn | P2_1/c | (14.0578, 23.001299999999997, 31.238) | 10099.54 | 62.8 | 7.367481 | 9.253972 | 1009.954
CAVNOE_clean_pacman.cif | Sc4 C32 N16 O52 | Sc | Imma | (18.279, 7.33, 11.601) | 1554.361 | 10.4 | 3.200498 | 4.497166 | 155.4361
CAVPIA_manual_pacman.cif | Cu12 H168 C276 N12 O48 | Cu | P4_222 | (27.449, 27.449, 27.449) | 20681.38 | 51.6 | 6.768949 | 19.705482 | 2068.138
CAVRAU_clean_pacman.cif | Zn20 H124 C144 N36 O52 | Zn | Pnma | (15.508, 19.22, 25.211) | 7514.485 | 37.6 | 5.081989 | 7.539235 | 751.4485
CAVREY_clean_pacman.cif | Zn20 H124 C144 N36 O64 | Zn | Pnma | (15.585, 19.237, 25.305) | 7586.658 | 38.8 | 4.5453 | 6.76264 | 758.6658
CAVVUS_clean_pacman.cif | Zn8 P8 H32 C56 O40 | Zn | P2_1/c | (10.766599999999999, 16.462, 17.912) | 3174.136 | 14.4 | 5.326504 | 8.032901 | 317.4136
CAWGAJ_clean_pacman.cif | U8 Zn8 H64 C80 N16 F32 | U, Zn | P2_1/c | (9.463, 16.7534, 22.3836) | 3546.689 | 20.8 | 2.663483 | 4.318934 | 354.6689
CAWVIH_SL_pacman.cif | Zn8 H100 C156 N4 O28 | Zn | Pcca | (11.9887, 18.6365, 17.9807) | 4017.381 | 29.6 | 3.842375 | 5.584943 | 401.7381
CAWZUX_clean_pacman.cif | V24 Ni12 H200 C192 N32 O52 | Ni, V | P2_1/c | (13.5536, 19.0463, 25.8256) | 6622.04 | 51.2 | 1.749615 | 4.095099 | 662.204
CAXPIC_clean_pacman.cif | Co5 H16 C36 N10 O24 | Co | P-1 | (9.202, 11.088, 11.992) | 1114.349 | 9.1 | 0.552488 | 2.571581 | 111.4349
CAXWAB_clean_pacman.cif | Fe6 H6 C24 O18 | Fe | R-3 | (6.8376, 15.161, 15.161) | 1330.338 | 5.4 | 9.577932 | 10.264576 | 133.0338
CAXWIJ_clean_pacman.cif | Fe6 H6 C24 O18 | Fe | R-3 | (6.8538, 15.1576, 15.1576) | 1332.732 | 5.4 | 9.568255 | 10.305436 | 133.2732
CAXZOS_clean_pacman.cif | Co16 H256 C384 N32 O64 | Co | I4 | (25.3323, 25.9201, 25.9201) | 12955.46 | 75.2 | 4.599591 | 8.134683 | 1295.546
CAXZUY_clean_pacman.cif | Ni32 H512 C768 N64 O128 | Ni | I4 | (31.8199, 31.8199, 25.1149) | 25428.99 | 150.4 | 5.003647 | 8.965415 | 2542.899
CAYDEN_clean_pacman.cif | Cu4 H32 C24 N32 O4 | Cu | P4_3 | (7.9073, 12.2996, 12.2996) | 1196.218 | 9.6 | 4.034012 | 4.30968 | 119.6218
CAYDIR_clean_pacman.cif | Cu4 H32 C24 N32 O4 | Cu | P4_1 | (7.9025, 12.355, 12.355) | 1206.285 | 9.6 | 4.092421 | 4.319133 | 120.6285
CAYDUD_clean_pacman.cif | Cu4 H32 C24 N32 O4 | Cu | P4_1 | (12.3919, 12.3919, 7.9043) | 1213.778 | 9.6 | 2.809239 | 4.477293 | 121.3778
CAYKEU_clean_pacman.cif | Pr8 H24 C48 S8 O48 | Pr | Cmcm | (11.5288, 12.3565, 21.861) | 2754.579 | 13.6 | 3.599499 | 5.866911 | 275.4579
CAYMIZ_clean_pacman.cif | Gd4 H48 C84 O24 | Gd | C2/c | (8.806000000000001, 15.603100000000001, 19.2382) | 2326.38 | 16 | 3.705711 | 4.562246 | 232.638
CAYQAV_clean_pacman.cif | Ce8 H36 C60 N24 O48 | Ce | C2/c | (19.2347, 13.2563, 16.7559) | 3545.799 | 17.6 | 1.865803 | 5.677808 | 354.5799
CAYSIE_clean_pacman.cif | Co3 H72 C120 N24 | Co | R-3 | (9.3124, 19.1575, 19.1575) | 2882.142 | 21.9 | 3.648171 | 5.758347 | 288.2142
CAYSOK_clean_pacman.cif | Mn3 H72 C120 N24 | Mn | R-3 | (9.341, 19.1699, 19.1699) | 2894.361 | 21.9 | 3.741985 | 5.847834 | 289.4361
CAYSOL_clean_pacman.cif | Fe16 C32 Cl16 O72 | Fe | Fdd2 | (14.754, 23.596, 9.273) | 3228.259 | 13.6 | 2.254356 | 3.282561 | 322.8259
CAYYEG_clean_pacman.cif | Mn3 H72 C120 N24 | Mn | R-3 | (9.3307, 19.4814, 19.4814) | 2988.628 | 21.9 | 3.923228 | 5.951683 | 298.8628
CAZGIT_clean_pacman.cif | Cu12 Mo12 H96 C160 N32 O24 | Mo, Cu | P2_1/c | (9.5879, 21.8444, 21.8453) | 4521.646 | 33.6 | 3.056702 | 4.339776 | 452.1646
CAZGOZ_clean_pacman.cif | Fe8 H144 C240 N48 | Fe | Pn-3 | (19.666, 19.666, 19.666) | 7605.856 | 44 | 2.276038 | 8.584394 | 760.5856
CAZNEY_clean_pacman.cif | Co6 H80 C104 O38 | Co | C2/c | (10.9381, 13.5196, 34.326) | 4572.831 | 22.8 | 3.9228 | 5.769403 | 457.2831
CAZNUO_charged_pacman.cif | Co3 H52 C70 N6 O20 | Co | C2 | (14.824999999999998, 16.6722, 16.6722) | 3524.429 | 15.1 | 5.506913 | 9.760413 | 352.4429
CDLGLU01_clean_pacman.cif | Cd4 H28 C20 N4 O16 | Cd | P2_12_12_1 | (7.2556, 10.7639, 11.5747) | 903.9673 | 7.2 | 1.860271 | 2.981091 | 90.39673
CDLGLU10_clean_pacman.cif | Cd4 H28 C20 N4 O16 | Cd | P2_12_12_1 | (7.286, 10.79, 11.61) | 912.7310634 | 7.2 | 1.806606 | 2.604667 | 91.27310634
CDLGLU11_clean_pacman.cif | Cd4 H28 C20 N4 O16 | Cd | P2_12_12_1 | (7.286, 10.79, 11.61) | 912.7310634 | 7.2 | 1.854276 | 2.783113 | 91.27310634
CDLGLU12_clean_pacman.cif | Cd4 H28 C20 N4 O16 | Cd | P2_12_12_1 | (7.266, 10.7768, 11.5857) | 907.2093 | 7.2 | 1.48574 | 2.942743 | 90.72093
CECVAI_clean_pacman.cif | Cu24 H120 C176 N48 O48 | Cu | P2_13 | (22.3869, 22.3869, 22.3869) | 11219.72 | 41.6 | 4.37853 | 8.140925 | 1121.972
CECVIQ_clean_pacman.cif | Pr4 H8 C32 N4 O24 | Pr | P2_1/c | (6.754, 11.937, 13.456) | 1067.099 | 7.2 | 1.92474 | 3.116101 | 106.7099
CECVOW_clean_pacman.cif | Nd4 H8 C32 N4 O24 | Nd | P2_1/c | (6.7509999999999994, 11.916, 13.457) | 1064.67 | 7.2 | 2.144331 | 3.082899 | 106.467
CEDFIC_clean_pacman.cif | Gd4 H18 C48 N6 O36 | Gd | C2/c | (13.6908, 13.6908, 16.317) | 2576.098 | 11.2 | 3.305958 | 4.93844 | 257.6098
CEFDAU_clean_pacman.cif | Zn4 H24 C32 O32 | Zn | C2/c | (14.1153, 8.8505, 13.5704) | 1574.505 | 9.2 | 2.37054 | 3.345876 | 157.4505
CEGFAW_clean_pacman.cif | Ag16 H80 C64 N32 | Ag | P2_1/c | (11.1137, 12.6836, 19.726) | 2721.502 | 19.2 | 2.74914 | 4.396907 | 272.1502
CEHWIX_clean_pacman.cif | Ni4 H12 C20 N8 Cl4 O8 | Ni | Pna2_1 | (7.8651, 10.545, 11.2) | 928.8997704 | 5.6 | 2.457265 | 3.516756 | 92.88997704
CEHWOD_clean_pacman.cif | Ni4 H12 C20 N8 Cl4 O8 | Ni | Pna2_1 | (7.1897, 10.63, 11.543) | 882.1912 | 5.6 | 1.346025 | 2.489082 | 88.21912
CEJVET_clean_pacman.cif | Ce16 S32 O128 | Ce | P2_1/c | (16.672999999999995, 9.5861, 22.518) | 3492.791 | 17.6 | 1.584311 | 3.801604 | 349.2791
CEJZAU_clean_pacman.cif | Co10 H136 C212 N16 O38 | Co | C2/c | (16.1652, 16.1652, 29.4964) | 6555.141 | 41.2 | 2.736614 | 6.464344 | 655.5141
CELKEL_clean_pacman.cif | Cu8 H112 C128 N16 O48 | Cu | P2_12_12_1 | (8.575, 8.575, 52.52) | 3861.828425 | 31.2 | 1.479117 | 4.748013 | 386.1828425
CELZEA_clean_pacman.cif | Mo4 P4 H16 C16 O12 | Mo | C2/c | (9.0023, 10.6114, 11.6941) | 925.0467 | 5.2 | 3.466912 | 4.663538 | 92.50467
CELZIE_SL_pacman.cif | Al16 H112 C144 O96 | Al | I4_1/a | (21.3609, 21.3609, 10.5698) | 4822.873 | 36.8 | 1.3863 | 4.727965 | 482.2873
CENJIQ_clean_pacman.cif | Cu18 H84 C78 N36 O30 | Cu | R-3 | (16.812800000000003, 16.8128, 16.8128) | 4093.601 | 24.6 | 2.642903 | 8.182411 | 409.3601
CENKAJ_clean_pacman.cif | Cu18 H84 C78 N36 O30 | Cu | R-3 | (16.7585, 16.7585, 16.7585) | 4097.673 | 24.6 | 2.725434 | 7.962467 | 409.7673
CEQBUV_charged_pacman.cif | Zn18 P18 H102 C36 N12 O72 | Zn | R-3 | (9.2411, 19.5285, 19.5285) | 2976.117 | 25.8 | 3.238335 | 5.374481 | 297.6117
CERMIV_clean_pacman.cif | Pr4 H24 C24 O30 | Pr | P-62c | (9.4003, 9.4003, 17.35) | 1327.742 | 8.2 | 2.327588 | 5.192702 | 132.7742
CESYEF01_clean_pacman.cif | Ag4 H16 C24 N4 O8 | Ag | P2_1/c | (3.6519, 12.1512, 15.07) | 668.6325 | 5.6 | 2.13364 | 2.560618 | 66.86325
CESYEF_clean_pacman.cif | Ag4 H16 C24 N4 O8 | Ag | P2_1/c | (3.6934000000000005, 12.1783, 15.239) | 685.439 | 5.6 | 1.879406 | 2.676651 | 68.5439
CETFOX_clean_pacman.cif | Nd4 H48 C36 O24 | Nd | P-1 | (7.767999999999999, 14.344, 16.125) | 1758.849 | 11.2 | 4.001191 | 5.22105 | 175.8849
CETFUD_clean_pacman.cif | Pr2 H36 C24 O12 | Pr | P-1 | (7.744700000000001, 10.1935, 12.1464) | 928.1353 | 7.4 | 3.363321 | 4.276983 | 92.81353
CETHEQ_clean_pacman.cif | Cu9 H39 C24 N18 O6 | Cu | R3m | (10.8608, 14.8322, 14.8322) | 1945.923 | 9.6 | 6.635343 | 8.661047 | 194.5923
CETNUL_clean_pacman.cif | Cd9 H126 C162 N126 | Cd | R-3 | (20.1077, 20.1077, 20.234) | 7084.956 | 42.3 | 2.616891 | 4.152958 | 708.4956
CETVAA_clean_pacman.cif | Cu2 H48 C66 N8 Cl4 | Cu | Cc | (11.7526, 11.7526, 11.8323) | 1575.177 | 12.8 | 1.900132 | 3.648823 | 157.5177
CEXHOD_clean_pacman.cif | Co8 Ag8 H240 C336 N72 | Ag, Co | P2_1/c | (33.41, 26.932, 12.365) | 11122.02 | 66.4 | 2.944443 | 5.308292 | 1112.202
CEXSEE_charged_pacman.cif | Co8 Ag8 B8 H240 C336 N72 F32 | Ag, Co | Pbcn | (12.327, 26.914, 33.375) | 11072.79 | 70.4 | 2.912099 | 5.15692 | 1107.279
CEYPUT01_clean_pacman.cif | Co2 H16 C24 N4 O8 | Co | Pc | (6.2081, 12.681, 10.414) | 819.6585 | 5.4 | 3.282543 | 4.634711 | 81.96585
CEYPUT_clean_pacman.cif | Co2 H16 C24 N4 O8 | Co | Pc | (6.307, 10.4919, 12.611) | 834.309 | 5.4 | 3.417108 | 4.74296 | 83.4309
CEZFIY_clean_pacman.cif | Zn8 H160 C272 N32 O64 | Zn | Pbcn | (14.1744, 25.9151, 20.6042) | 7568.561 | 53.6 | 2.859199 | 4.363367 | 756.8561
cg034025wsi20030214_115651_clean_pacman.cif | Er4 H16 C24 O28 | Er | P2_1/c | (8.457, 9.69, 17.225) | 1306.736 | 7.2 | 2.746209 | 4.155327 | 130.6736
cg060732osi20070605_042406_clean_pacman.cif | In6 H24 C72 O48 | In | I-43d | (17.6439, 17.6437, 17.6437) | 4228.201 | 15 | 4.638144 | 6.057985 | 422.8201
cg0702636-file001_clean_pacman.cif | Cd3 H6 C24 N3 O18 | Cd | P3_121 | (9.1907, 9.1907, 12.759) | 933.3498 | 5.4 | 2.142968 | 3.724055 | 93.33498
cg0702636-file002_clean_pacman.cif | Cd3 H6 C24 N3 O18 | Cd | P3_221 | (9.1884, 9.1884, 12.743) | 931.7129 | 5.4 | 2.135961 | 3.718187 | 93.17129
cg200606r_si_001_clean_pacman.cif | Zn4 H28 C44 S4 N8 O28 | Zn | P2_12_12_1 | (8.1331, 14.6556, 16.8257) | 2005.547 | 11.6 | 2.646179 | 4.338972 | 200.5547
cg300302n_si_004_clean_pacman.cif | Co2 H40 C48 N16 | Co | P-4 | (6.2985, 14.352, 14.352) | 1297.364 | 10.6 | 2.568061 | 3.042748 | 129.7364
cg301725z_si_004_clean_pacman.cif | Mn8 H24 C72 O48 | Mn | Pbca | (12.6358, 15.2897, 16.4183) | 3171.976 | 15.2 | 3.030255 | 4.490566 | 317.1976
cg401858s_si_002_clean_pacman.cif | Ag4 H60 C96 N12 O24 | Ag | C2/c | (10.284000000000002, 16.5149, 20.904) | 3284.855 | 19.6 | 2.0245 | 5.576565 | 328.4855
cg401887b_si_003_clean_pacman.cif | Zn8 H36 C96 O32 | Zn | P2_1/c | (12.314, 14.986, 26.3493) | 4791.242 | 17.2 | 4.97333 | 7.618086 | 479.1242
cg401887b_si_004_clean_pacman.cif | Cu8 H36 C96 O32 | Cu | P2_1/c | (12.435, 14.584, 26.0463) | 4663.374 | 17.2 | 5.340542 | 7.983526 | 466.3374
cg500033b_si_003_clean_pacman.cif | Zn4 H60 C84 N8 O20 | Zn | C2/c | (8.1923, 14.0159, 23.3025) | 2527.636 | 17.6 | 2.200632 | 3.929289 | 252.7636
cg500091k_si_002_clean_pacman.cif | Co12 H56 C104 N16 O48 | Co | C222_1 | (15.2445, 15.2445, 23.215) | 5364.583 | 23.6 | 4.727287 | 6.350596 | 536.4583
cg500121f_si_004_clean_pacman.cif | Co4 H28 C36 N16 O8 | Co | P2_1/c | (9.555, 15.6644, 10.0249) | 1474.391 | 9.2 | 2.532774 | 4.397729 | 147.4391
cg500175k_si_001_auto_pacman.cif | Cu48 H96 C480 S96 O192 | Cu | F432 | (36.4789, 36.4789, 36.4789) | 48542.84 | 91.2 | 9.867773 | 18.32203 | 4854.284
cg500192d_si_003_clean_pacman.cif | Cd4 H44 C84 O24 | Cd | P2_1/c | (14.05, 20.156, 20.378) | 5650.632 | 15.6 | 8.489584 | 10.715974 | 565.0632
cg500975j_si_002_clean_pacman.cif | Ni4 H112 C164 N24 O16 | Ni | P2_1/c | (8.857, 16.097, 31.574) | 4498.366 | 32 | 1.700149 | 4.563442 | 449.8366
cg501012e_si_002_clean_pacman.cif | Zn6 H60 C144 O48 | Zn | R-3 | (18.503699999999995, 18.5037, 18.5037) | 5871.734 | 25.8 | 4.712336 | 9.694489 | 587.1734
cg5010616_si_003_clean_pacman.cif | Fe3 Si6 H24 C48 N24 | Fe | R-3m | (9.6521, 15.494599999999998, 15.4946) | 1920.319 | 10.5 | 2.767263 | 4.357828 | 192.0319
cg5010616_si_007_clean_pacman.cif | Fe3 Si6 H24 C48 N24 | Fe | R-3m | (9.577800000000002, 15.6062, 15.6062) | 1935.646 | 10.5 | 2.26454 | 4.470148 | 193.5646
cg501141m_si_002_clean_pacman.cif | Co18 H144 C216 N36 O80 | Co | C2/c | (20.135, 20.135, 26.217) | 9328.617 | 49.4 | 3.135971 | 6.503766 | 932.8617
cg501231v_si_001_clean_pacman.cif | Ag34 H816 C408 N136 | Ag | Fd-3m | (32.4039, 32.4039, 32.4039) | 24058.96 | 139.4 | 5.685104 | 15.949442 | 2405.896
cg501279y_si_002_clean_pacman.cif | Ni4 H78 C126 N24 O12 | Ni | P-31c | (13.913, 16.774, 16.774) | 3390.195 | 24.4 | 3.485479 | 4.960571 | 339.0195
cg501560z_si_002_clean_pacman.cif | Mn16 Cr16 C96 O192 | Cr, Mn | P2/c | (22.8378, 24.8834, 24.3802) | 13351.13 | 32 | 6.417503 | 8.482121 | 1335.113
cg501560z_si_003_clean_pacman.cif | Mn8 Cr8 C48 O96 | Cr, Mn | P2_1/c | (14.2315, 16.8907, 32.9968) | 7929.599 | 16 | 7.144709 | 9.836883 | 792.9599
cg501730q_si_002_clean_pacman.cif | Cu12 H84 C132 I6 N24 O24 | Cu | R-3 | (16.0633, 24.2576, 24.2576) | 7786.969 | 28.2 | 9.630361 | 14.153556 | 778.6969
cg5b00056_si_004_clean_pacman.cif | Mn6 H180 C156 N48 O24 | Mn | R-3c | (19.935599999999997, 19.935599999999997, 20.3583) | 5779.653 | 41.4 | 1.287427 | 9.029624 | 577.9653
cg8002564_si_006_clean_pacman.cif | Cu6 H72 C72 N108 | Cu | R-3c | (10.9709, 10.9709, 35.314) | 3680.968 | 25.8 | 1.414666 | 4.130057 | 368.0968
cg800424t_si_002_clean_pacman.cif | Cd3 H54 C78 S3 N12 | Cd | R3m | (13.3295, 16.216, 16.216) | 2807.629 | 15 | 8.139511 | 9.849169 | 280.7629
cg801164f_si_001_clean_pacman.cif | Co24 H104 C192 O104 | Co | P2_1/c | (10.59, 22.787000000000003, 27.675) | 6359.032 | 42.4 | 2.032104 | 4.475 | 635.9032
cg900349c_si_002_clean_pacman.cif | Zn12 H36 C24 S4 N48 | Zn | I23 | (14.1008, 14.100599999999998, 14.1006) | 2158.244 | 12.4 | 1.729664 | 6.029535 | 215.8244
cg900505v_si_002_clean_pacman.cif | Cd10 H60 C30 N90 | Cd | P6_3/mmc | (13.014, 13.014, 13.457) | 1973.788 | 19 | 1.579757 | 2.655184 | 197.3788
cg900505v_si_004_clean_pacman.cif | Cd10 H60 C30 N90 | Cd | P6_3/mmc | (13.0628, 13.0628, 13.522) | 1998.224 | 19 | 1.576426 | 2.70169 | 199.8224
cg901128k_si_004_clean_pacman.cif | Cu10 H30 C30 N60 | Cu | P6_3/mmc | (12.3634, 12.3634, 12.539) | 1659.852 | 13 | 3.13421 | 3.642941 | 165.9852
CICSOW01_clean_pacman.cif | Fe6 H72 C72 N108 | Fe | R-3 | (10.938, 10.938, 34.555) | 3580.283 | 25.8 | 2.158571 | 4.24664 | 358.0283
CICSOW02_clean_pacman.cif | Fe6 H72 C72 N108 | Fe | R-3 | (10.971, 10.971, 35.517) | 3702.195 | 25.8 | 1.63705 | 4.326036 | 370.2195
CICSOW_clean_pacman.cif | Fe6 H72 C72 N108 | Fe | R-3 | (11.03, 11.03, 33.008) | 3477.77 | 25.8 | 1.917825 | 4.132252 | 347.777
CICYIX_clean_pacman.cif | Cd1 H2 C7 O6 | Cd | P1 | (5.3262, 6.2885, 8.1008) | 237.7952 | 1.6 | 1.826612 | 2.463551 | 23.77952
CIFDOM_clean_pacman.cif | Mn6 H36 C72 O24 | Mn | P2_1/c | (11.8731, 13.2334, 18.4743) | 2736.028 | 13.8 | 2.473868 | 4.775195 | 273.6028
CIFDUS_clean_pacman.cif | Mn6 H36 C72 O24 | Mn | C2/c | (11.6671, 11.6671, 20.9869) | 2730.014 | 13.8 | 3.181808 | 5.12896 | 273.0014
CIFJAE_clean_pacman.cif | Mn4 H16 C32 O16 | Mn | C2/c | (10.3177, 10.3177, 12.6527) | 1240.365 | 6.8 | 1.011507 | 4.98572 | 124.0365
CIFLUA_clean_pacman.cif | Co12 H124 C220 O56 | Co | P2_1/c | (18.49, 27.509, 22.86) | 9726.178 | 41.2 | 6.939503 | 8.762085 | 972.6178
CIFMIP_clean_pacman.cif | Co12 H32 C72 O52 | Co | Iba2 | (16.9881, 16.9881, 16.9881) | 3718.15 | 16.8 | 4.766954 | 7.226293 | 371.815
CIGDUT_clean_pacman.cif | Dy8 H28 C72 S12 O52 | Dy | P-1 | (12.7934, 14.682199999999998, 19.0771) | 3261.075 | 17.2 | 2.013376 | 3.925172 | 326.1075
CIGFAB_clean_pacman.cif | Tb8 H28 C72 S12 O52 | Tb | P-1 | (12.806799999999999, 14.5574, 19.1276) | 3251.187 | 17.2 | 2.654716 | 4.32011 | 325.1187
CIGFEF_clean_pacman.cif | Nd4 H12 C36 S6 O24 | Nd | Cc | (10.0634, 13.028399999999998, 14.9227) | 1696.292 | 8.2 | 2.671033 | 4.598802 | 169.6292
CIGYAU_clean_pacman.cif | Cu8 H48 C58 S8 N16 O8 | Cu | P4_2/n | (10.7237, 13.4481, 13.4481) | 1939.396 | 14.6 | 0.248842 | 3.136174 | 193.9396
CIJVOH01_clean_pacman.cif | Cd8 H16 C16 O24 | Cd | P2_12_12_1 | (8.4149, 9.813, 21.028) | 1736.396 | 6.4 | 3.267466 | 4.513841 | 173.6396
CIJVOH_clean_pacman.cif | Cd8 H16 C16 O24 | Cd | P2_12_12_1 | (8.365, 9.795, 20.946) | 1716.214 | 6.4 | 3.360193 | 4.494888 | 171.6214
CILDAD_clean_pacman.cif | Nd4 Cu4 H32 C56 N8 O32 | Cu, Nd | C2/c | (9.2761, 11.5506, 17.2671) | 1626.882 | 13.6 | 0.888591 | 2.470921 | 162.6882
CIMTEZ_charged_pacman.cif | Nd16 B16 H632 C556 N8 O124 | Nd | Pnna | (18.2151, 27.286, 37.614) | 18694.81 | 135.2 | 5.054335 | 7.730604 | 1869.481
CIPCUB_clean_pacman.cif | Cd4 Ag4 H56 C112 I8 N8 O32 | Ag, Cd | P2_1/c | (13.4071, 15.793999999999999, 17.8147) | 3767.051 | 22.4 | 3.128975 | 4.530322 | 376.7051
CIPREZ_charged_pacman.cif | La4 Cu8 H128 C80 S8 N24 O64 | La, Cu | Pccn | (14.506, 15.912, 16.689) | 3852.146 | 31.6 | 1.939039 | 4.459463 | 385.2146
CIPRID_charged_pacman.cif | La4 Ni8 H128 C80 S8 N24 O64 | Ni, La | Pccn | (14.237, 15.739, 16.611) | 3722.129 | 31.6 | 1.624532 | 3.73196 | 372.2129
CIQYUX_clean_pacman.cif | Co20 H104 C64 O72 | Co | I4_1/a | (11.408999999999999, 17.7061, 17.7061) | 3205.523 | 26 | 1.448334 | 2.925235 | 320.5523
CIRTUU_clean_pacman.cif | Cu48 H312 C696 N24 O216 | Cu | P4/mnc | (30.988, 30.988, 45.964) | 44137.21 | 129.6 | 6.616285 | 14.808909 | 4413.721
CISLUN_clean_pacman.cif | Cu6 H32 C48 N52 | Cu | P2_1/c | (12.9517, 14.733, 20.052) | 2962.782 | 13.8 | 3.307881 | 5.461138 | 296.2782
CISMEY01_clean_pacman.cif | Cd4 H16 C30 N8 O12 | Cd | P-1 | (9.153, 9.486599999999997, 11.1531) | 919.3133 | 7 | 0.738896 | 2.918533 | 91.93133
CISMEY_clean_pacman.cif | Cd4 H14 C30 N8 O12 | Cd | P-1 | (9.179399999999998, 9.460000000000003, 11.1538) | 917.6638 | 6.8 | 0.658611 | 2.91011 | 91.76638
CISMIC_clean_pacman.cif | Co4 H14 C30 N8 O12 | Co | P-1 | (9.117, 9.452, 10.914) | 905.3897 | 6.8 | 1.020947 | 2.77676 | 90.53897
CITXUZ_clean_pacman.cif | Cu8 H60 C84 N12 O32 | Cu | Ibam | (14.668999999999999, 16.6639, 16.6639) | 3054.803 | 19.6 | 2.628321 | 5.560746 | 305.4803
CIVTEH_clean_pacman.cif | Cu4 H48 C96 N20 O8 | Cu | C2/c | (12.234200000000001, 13.9583, 19.6064) | 2917.239 | 17.6 | 2.440005 | 4.716498 | 291.7239
CIWREG_clean_pacman.cif | Zn24 H192 C288 I48 N96 | Zn | Pbca | (13.6817, 27.123, 45.995) | 17068.23 | 64.8 | 6.476252 | 7.470213 | 1706.823
CIWRIK_clean_pacman.cif | Zn24 H192 C288 I48 N96 | Zn | Pbca | (27.122, 13.692, 45.963) | 17068.56 | 64.8 | 6.578921 | 7.627302 | 1706.856
CIWROQ_clean_pacman.cif | Zn24 H192 C288 I48 N96 | Zn | Pbca | (13.7934, 27.424, 45.907) | 17365.25 | 64.8 | 6.538442 | 7.821687 | 1736.525
CIWRUW_clean_pacman.cif | Zn24 H192 C288 I48 N96 | Zn | Pbca | (13.707, 27.449, 45.248) | 17024.26 | 64.8 | 6.404192 | 7.572624 | 1702.426
CIWSAD_clean_pacman.cif | Zn24 H192 C288 I48 N96 | Zn | Pbca | (13.673, 27.59, 45.606) | 17204.32 | 64.8 | 6.454608 | 7.74175 | 1720.432
CIWYUD_clean_pacman.cif | Co6 H12 C28 N4 O20 | Co | P-1 | (11.1389, 11.2652, 11.4139) | 1267.645 | 7 | 3.487131 | 6.11704 | 126.7645
CIXBUH_clean_pacman.cif | Zn24 H192 C288 I48 N96 | Zn | Pbca | (27.286, 13.6997, 45.829) | 17131.34 | 64.8 | 6.519582 | 7.638503 | 1713.134
CIXCAO_clean_pacman.cif | Zn24 H192 C288 I48 N96 | Zn | Pbca | (13.675, 27.881, 45.714) | 17429.5 | 64.8 | 6.332246 | 7.939052 | 1742.95
CIYZUG_clean_pacman.cif | Cu2 H56 C56 Br2 N16 O8 | Cu | P2/c | (17.313999999999997, 5.3628, 23.927) | 1609.477 | 14 | 2.506499 | 3.310745 | 160.9477
CIZLEE_clean_pacman.cif | Cd6 H10 C22 N10 O18 | Cd | P-1 | (6.595, 9.165299999999998, 14.1958) | 819.4792 | 6.6 | 1.428988 | 2.502409 | 81.94792
CIZMIJ_clean_pacman.cif | Zn2 H24 C30 N12 | Zn | P1 | (7.5481, 10.8878, 19.046) | 1460.318 | 6.8 | 4.251803 | 6.089295 | 146.0318
cm0623918si20061006_115210_clean_pacman.cif | Zn16 H80 C128 N48 O32 | Zn | P2_1/c | (13.609, 13.617000000000003, 27.181) | 5032.36 | 30.4 | 2.211459 | 4.547257 | 503.236
cm1008587_si_003_clean_pacman.cif | Fe2 H8 C16 O10 | Fe | C2/c | (6.889, 11.1093, 11.1093) | 698.9403 | 3.6 | 4.949024 | 5.108669 | 69.89403
cm202876r_si_002_clean_pacman.cif | Co8 H24 C64 O36 | Co | P2_1/c | (10.8173, 13.581999999999999, 14.7037) | 2021.775 | 13.2 | 3.032096 | 4.194348 | 202.1775
cm301726k_si_004_clean_pacman.cif | Mg6 H24 C72 O26 | Mg | P1 | (12.5738, 12.573799999999999, 14.334) | 1962.597 | 12.8 | 5.638929 | 6.126539 | 196.2597
cm500700z_si_002_clean_pacman.cif | Eu4 H60 C96 N12 O24 | Eu | C2/c | (13.992, 17.3793, 19.34) | 4257.266 | 19.6 | 3.792426 | 5.870664 | 425.7266
cm500700z_si_003_clean_pacman.cif | In24 H240 C432 N48 O192 | In | Ibca | (29.0128, 29.0129, 29.0129) | 18750.46 | 93.6 | 3.674607 | 6.758505 | 1875.046
cm501138g_si_002_clean_pacman.cif | Cu12 H24 C72 O48 | Cu | Fm-3m | (18.5765, 18.5765, 18.5765) | 4532.906 | 15.6 | 5.420064 | 11.050564 | 453.2906
cm501138g_si_005_clean_pacman.cif | Cu12 H24 C72 O48 | Cu | Fm-3m | (18.5614, 18.561399999999995, 18.5614) | 4521.861 | 15.6 | 5.402976 | 10.966595 | 452.1861
cm501138g_si_006_clean_pacman.cif | Cu12 H24 C72 O48 | Cu | Fm-3m | (18.613699999999998, 18.613699999999998, 18.6137) | 4560.192 | 15.6 | 5.430565 | 10.973653 | 456.0192
cm501138g_si_008_clean_pacman.cif | Cu12 H24 C72 O48 | Cu | Fm-3m | (18.5858, 18.5858, 18.5858) | 4539.717 | 15.6 | 5.409921 | 10.953553 | 453.9717
cm501138g_si_009_clean_pacman.cif | Cu12 H24 C72 O48 | Cu | Fm-3m | (18.6296, 18.6296, 18.6296) | 4571.888 | 15.6 | 5.440786 | 10.96186 | 457.1888
cm501138g_si_010_clean_pacman.cif | Cu12 H24 C72 O48 | Cu | Fm-3m | (18.616199999999996, 18.616199999999996, 18.6162) | 4562.03 | 15.6 | 5.434156 | 10.970086 | 456.203
cm501138g_si_011_clean_pacman.cif | Cu12 H24 C72 O48 | Cu | Fm-3m | (18.6505, 18.6505, 18.6505) | 4587.293 | 15.6 | 5.447552 | 11.024295 | 458.7293
cm503311x_F-mil-53-Al-lp-mono_clean_pacman.cif | Al8 H32 C64 O32 F8 | Al | Pc | (13.1395, 16.414399999999997, 13.3141) | 2871.385 | 14.4 | 5.670879 | 6.430764 | 287.1385
cm503311x_F-mil-53-Al-lp-ortho_clean_pacman.cif | Al8 H32 C64 O32 F8 | Al | P2_1 | (13.1485, 16.408, 13.344) | 2878.842 | 14.4 | 5.672575 | 6.393744 | 287.8842
cm503311x_F-mil-53-Al-np_clean_pacman.cif | Al16 H64 C128 O64 F16 | Al | P2 | (20.6721, 14.751499999999997, 13.1281) | 3688.793 | 28.8 | 1.939383 | 2.523416 | 368.8793
cm503311x_OH-mil-53-Al-lp-ortho_clean_pacman.cif | Al8 H40 C64 O40 | Al | P1 | (13.3413, 16.8336, 12.973) | 2913.504 | 15.2 | 5.701312 | 6.743452 | 291.3504
COCMAJ_clean_pacman.cif | Zn16 H48 Pd8 C112 N16 Cl16 O72 | Pd, Zn | P2_12_12_1 | (13.51, 27.37, 27.991) | 10350.2 | 28.8 | 6.946119 | 7.925154 | 1035.02
CODFEH_clean_pacman.cif | Mn4 H16 C16 O20 | Mn | P4_1 | (7.9539, 7.9539, 13.189) | 834.3958 | 5.6 | 0.730634 | 3.529101 | 83.43958
CODFUX_clean_pacman.cif | Mg16 P16 O64 | Mg | Fddd | (10.022, 14.335, 14.636) | 2102.686 | 9.6 | 2.297845 | 4.443801 | 210.2686
CODGAE_clean_pacman.cif | Al18 P18 O72 | Al | R-3 | (13.709, 13.709, 15.436) | 2512.332 | 10.8 | 2.012624 | 5.879963 | 251.2332
CODKOX_clean_pacman.cif | Gd4 H48 C60 O36 | Gd | P2_1/c | (8.869, 12.07, 16.6) | 1676.724 | 14.8 | 1.64006 | 2.595705 | 167.6724
CODQOD_clean_pacman.cif | Ce4 H48 C60 O36 | Ce | P2_1/c | (8.9322, 12.1598, 16.8436) | 1729.36 | 14.8 | 1.750907 | 2.835791 | 172.936
CODQUJ_clean_pacman.cif | Sm4 H48 C60 O36 | Sm | P2_1/c | (8.9174, 12.1121, 16.6262) | 1694.217 | 14.8 | 1.604002 | 2.613362 | 169.4217
CODROD_clean_pacman.cif | Pr4 H8 C20 O24 | Pr | Fddd | (9.143200000000002, 9.1432, 14.773) | 1051.428 | 5.6 | 2.378559 | 3.714289 | 105.1428
CODRUJ_clean_pacman.cif | Nd4 H8 C20 O24 | Nd | Fddd | (9.1304, 9.1304, 14.7099) | 1044.076 | 5.6 | 2.296775 | 3.699406 | 104.4076
CODSAR_clean_pacman.cif | Tb4 H48 C60 O36 | Tb | P2_1/c | (8.7519, 12.028, 16.7363) | 1666.489 | 14.8 | 1.552469 | 2.64294 | 166.6489
CODSOF_clean_pacman.cif | Zn6 H92 C112 N16 O24 | Zn | P-1 | (9.4806, 18.127, 18.693) | 2817.293 | 25 | 0.821978 | 3.507107 | 281.7293
CODSUL_clean_pacman.cif | Cd6 H132 C150 N24 O24 | Cd | P-1 | (12.156, 18.590000000000003, 21.024) | 4345.81 | 33.6 | 2.400697 | 6.006875 | 434.581
COGKEP_clean_pacman.cif | Zn18 Co3 P18 O72 | Co, Zn | R-3 | (13.5393, 13.539299999999999, 15.0443) | 2388.334 | 11.1 | 1.730809 | 5.717252 | 238.8334
COGNAO_clean_pacman.cif | Zn24 P16 H200 C336 O120 | Zn | Pa-3 | (22.9079, 22.9079, 22.9079) | 12021.42 | 69.6 | 3.381834 | 5.046263 | 1202.142
COKJIX_clean_pacman.cif | Gd4 H26 C50 O28 | Gd | P-1 | (8.3576, 10.5283, 17.4675) | 1475.744 | 10.8 | 2.226731 | 3.792387 | 147.5744
COKJOD_clean_pacman.cif | Sm4 H26 C50 O28 | Sm | P-1 | (8.3911, 10.5518, 17.4632) | 1483.477 | 10.8 | 2.174144 | 3.805681 | 148.3477
COKMEW_clean_pacman.cif | Fe18 H18 C72 O54 | Fe | R-3 | (26.0349, 26.0349, 6.8508) | 4021.46 | 16.2 | 10.2196 | 10.708488 | 402.146
COKMIA_clean_pacman.cif | Co18 H18 C72 O54 | Co | R-3 | (25.8977, 25.897699999999997, 6.846) | 3976.399 | 16.2 | 10.072648 | 10.66914 | 397.6399
COKMOG_clean_pacman.cif | Cu18 H18 C72 O54 | Cu | R-3 | (25.8582, 25.858199999999997, 6.2615) | 3625.815 | 16.2 | 9.933932 | 10.422486 | 362.5815
COKMUM_clean_pacman.cif | Mn18 H18 C72 O54 | Mn | R-3 | (26.3262, 26.3262, 7.044) | 4227.916 | 16.2 | 10.271786 | 11.098189 | 422.7916
COKNAT_clean_pacman.cif | Zn18 H18 C72 O54 | Zn | R-3 | (25.914, 25.914, 6.7986) | 3953.839 | 16.2 | 10.041598 | 10.697109 | 395.3839
COKPID_clean_pacman.cif | Fe18 H18 C72 O54 | Fe | R-3 | (26.001, 26.001, 6.8607) | 4016.79 | 16.2 | 10.142774 | 10.63615 | 401.679
COKPOJ_clean_pacman.cif | Co18 H18 C72 O54 | Co | R-3 | (25.8735, 25.8735, 6.8486) | 3970.478 | 16.2 | 10.111601 | 10.922235 | 397.0478
COKPUP_clean_pacman.cif | Zn18 H18 C72 O54 | Zn | R-3 | (25.8504, 25.8504, 6.8072) | 3939.433 | 16.2 | 10.110032 | 10.645422 | 393.9433
COKQEA_clean_pacman.cif | Co18 H18 C72 O54 | Co | R-3 | (25.994, 25.994, 6.8127) | 3986.54 | 16.2 | 10.207645 | 10.693226 | 398.654
COKQIE_clean_pacman.cif | Fe18 H18 C72 O54 | Fe | R-3 | (26.0818, 26.0818, 6.8783) | 4052.163 | 16.2 | 10.363808 | 10.722444 | 405.2163
COKQOK_clean_pacman.cif | Zn18 H18 C72 O54 | Zn | R-3 | (25.887, 25.887, 6.821) | 3958.605 | 16.2 | 10.175467 | 10.673166 | 395.8605
COLPEA_clean_pacman.cif | Co12 H52 C132 N24 Cl12 O52 | Co | Cc | (17.554, 28.815, 8.4209) | 4033.327 | 28.4 | 1.446411 | 3.159733 | 403.3327
COMDOY_clean_pacman.cif | Ga2 H10 C16 O10 | Ga | Imma | (6.734000000000001, 11.062000000000001, 11.1809) | 678.9915 | 3.8 | 4.70685 | 5.23182 | 67.89915
COMZAH_clean_pacman.cif | Zn8 H168 C216 N24 O40 | Zn | Pccn | (23.2667, 15.2352, 16.8347) | 5967.444 | 45.6 | 1.984441 | 4.628856 | 596.7444
COPXOV_clean_pacman.cif | Co12 H264 C288 N24 O48 | Co | C2/c | (13.3997, 13.669899999999998, 46.339) | 7311.576 | 63.6 | 0.775281 | 4.466318 | 731.1576
COQJAV_clean_pacman.cif | Mn12 H264 C300 N48 O48 | Mn | C2/c | (16.9293, 18.4694, 28.346) | 8710.986 | 67.2 | 1.360682 | 4.317081 | 871.0986
COQNIF_clean_pacman.cif | Mn2 Al6 P8 O32 | Al, Mn | P-3 | (12.746, 12.746, 9.14) | 1285.952 | 4.8 | 4.824445 | 7.159755 | 128.5952
COSMII_clean_pacman.cif | In6 H36 C72 N12 O24 | In | R3c | (14.1227, 18.739100000000004, 18.7391) | 4023.803 | 15 | 6.447225 | 7.690109 | 402.3803
COTXEQ_clean_pacman.cif | Cd4 H144 C192 N48 | Cd | P4_32_12 | (15.8664, 15.8664, 21.7986) | 5487.637 | 38.8 | 3.1078 | 4.374416 | 548.7637
COTXIU_clean_pacman.cif | Cd4 H144 C192 N48 | Cd | P4_32_12 | (15.8983, 15.8983, 21.6675) | 5476.589 | 38.8 | 2.873472 | 4.370495 | 547.6589
COTXOA_clean_pacman.cif | Cd4 H144 C192 N48 | Cd | P4_12_12 | (15.9082, 15.9082, 21.6184) | 5470.986 | 38.8 | 2.864564 | 4.374815 | 547.0986
COTYIV_clean_pacman.cif | Cu80 H144 C432 N576 | Cu | Fddd | (16.18, 43.077, 45.485) | 31702.4 | 123.2 | 6.672162 | 9.022508 | 3170.24
COWBEX_clean_pacman.cif | Cd8 H56 C116 N8 O32 F24 | Cd | P2_1/c | (16.0121, 7.5502, 27.8153) | 3314.316 | 24.4 | 3.827931 | 4.749835 | 331.4316
COWMAD_clean_pacman.cif | Dy4 H36 C36 O24 | Dy | P2_1/c | (9.598299999999998, 13.8789, 15.3443) | 2040.367 | 10 | 4.964187 | 6.156012 | 204.0367
COWMEH_clean_pacman.cif | Tb4 H36 C36 O24 | Tb | P2_1/c | (9.621, 13.908, 15.337) | 2048.561 | 10 | 4.836278 | 6.098951 | 204.8561
COWMIL_clean_pacman.cif | Ho4 H36 C36 O24 | Ho | P2_1/c | (9.5736, 13.8317, 15.3442) | 2028.214 | 10 | 4.794596 | 6.164051 | 202.8214
COWMOR_clean_pacman.cif | Er4 H36 C36 O24 | Er | P2_1/c | (9.5631, 13.8741, 15.3) | 2026.459 | 10 | 4.857849 | 6.12993 | 202.6459
COWMUX_clean_pacman.cif | Tm4 H36 C36 O24 | Tm | P2_1/c | (9.543, 13.8215, 15.2993) | 2014.429 | 10 | 4.83928 | 6.138647 | 201.4429
COWRAJ_clean_pacman.cif | Co12 H96 C168 S12 O72 | Co | P2_1/c | (16.7033, 20.0195, 17.4602) | 5742.204 | 36 | 2.0832 | 4.683198 | 574.2204
COWRIR_clean_pacman.cif | Co12 H96 C168 S12 O72 | Co | P2_1/c | (16.7033, 20.0195, 17.4602) | 5742.204 | 36 | 2.163762 | 4.684339 | 574.2204
COWROX_clean_pacman.cif | Co12 H96 C168 S12 O72 | Co | P2_1/c | (16.7033, 20.0195, 17.4602) | 5742.204 | 36 | 2.294586 | 4.882403 | 574.2204
COXHED_clean_pacman.cif | Co8 C24 O48 | Co | I4_132 | (15.4519, 15.4519, 15.4519) | 3689.314 | 8 | 7.170707 | 8.41341 | 368.9314
COXHIH_clean_pacman.cif | Ni8 C24 O48 | Ni | I4_132 | (15.3105, 15.3105, 15.3105) | 3588.956 | 8 | 7.0552 | 8.28263 | 358.8956
COXHON_clean_pacman.cif | Fe8 C24 O48 | Fe | I4_132 | (15.5863, 15.5863, 15.5863) | 3786.423 | 8 | 7.239364 | 8.496399 | 378.6423
COXQUB_clean_pacman.cif | Cd4 H32 C40 S4 N8 O16 | Cd | C2 | (9.7554, 13.243, 13.5956) | 1404.633 | 10.4 | 1.578195 | 3.499884 | 140.4633
COYTEQ_clean_pacman.cif | La4 H20 C56 N8 O32 | La | P2_1/c | (12.12, 12.360499999999998, 12.8067) | 1739.176 | 12 | 2.945091 | 3.428963 | 173.9176
COYTIU_clean_pacman.cif | Ce4 H20 C56 N8 O32 | Ce | P2_1/c | (12.134, 12.391, 12.72) | 1736.43 | 12 | 2.908626 | 3.42644 | 173.643
COYTOA_clean_pacman.cif | Sm4 H20 C56 N8 O32 | Sm | P2_1/c | (12.0648, 12.3787, 12.5148) | 1692.975 | 12 | 2.347771 | 3.394448 | 169.2975
COYTUG_clean_pacman.cif | Tb8 H24 C84 N12 O48 | Tb | C2/c | (12.129999999999999, 12.7016, 21.819) | 2848.636 | 17.6 | 1.428915 | 4.113027 | 284.8636
COYVAO01_clean_pacman.cif | Dy8 H24 C84 N12 O48 | Dy | C2/c | (12.1025, 12.680499999999999, 21.695) | 2821.974 | 17.6 | 1.257035 | 4.203113 | 282.1974
COYVAO_clean_pacman.cif | Dy8 H24 C84 N12 O48 | Dy | C2/c | (12.1025, 12.680499999999999, 21.695) | 2821.974 | 17.6 | 1.257806 | 4.202262 | 282.1974
COYVES01_clean_pacman.cif | Ho8 H24 C84 N12 O48 | Ho | C2/c | (12.126, 12.6787, 21.568) | 2809.202 | 17.6 | 1.381188 | 4.147615 | 280.9202
COYVES_clean_pacman.cif | Ho8 H24 C84 N12 O48 | Ho | C2/c | (12.126, 12.6787, 21.568) | 2809.202 | 17.6 | 1.496003 | 4.162792 | 280.9202
CUBHOY_clean_pacman.cif | Cd16 H80 C144 N32 O64 | Cd | C2/c | (23.286, 17.2577, 18.2221) | 5874.207 | 33.6 | 3.401488 | 6.799656 | 587.4207
CUBKUF_clean_pacman.cif | Cu6 H80 C60 N60 | Cu | P-1 | (12.4882, 13.1951, 19.756) | 2868.407 | 20.6 | 1.910622 | 3.643346 | 286.8407
CUCTAX_clean_pacman.cif | Zn12 H152 C240 N24 O56 | Zn | C2/c | (28.654, 15.0332, 16.5899) | 6194.844 | 48.4 | 2.672265 | 3.920342 | 619.4844
CUFDUD_clean_pacman.cif | In18 H72 C216 O144 | In | R3c | (29.1453, 29.1453, 16.991) | 12499.33 | 45 | 4.302601 | 6.635336 | 1249.933
CUFFAL_clean_pacman.cif | In18 H72 C216 O144 | In | R3c | (29.155, 29.155, 17.367) | 12784.43 | 45 | 4.423682 | 6.671355 | 1278.443
CUFGIV_clean_pacman.cif | Tb16 H144 C288 N24 O120 | Tb | C2/c | (36.768, 21.228, 19.238) | 15015.47 | 59.2 | 4.203658 | 6.762837 | 1501.547
CUFGOB_clean_pacman.cif | Tb4 Cd8 H44 C80 N24 Cl8 O36 | Tb, Cd | Cc | (12.5247, 32.2184, 7.6101) | 3034.262 | 20.4 | 2.318563 | 3.556867 | 303.4262
CUFGUH_clean_pacman.cif | Dy4 Cd8 H44 C80 N24 Cl8 O36 | Cd, Dy | Cc | (12.5087, 32.165, 7.6022) | 3022.411 | 20.4 | 2.270943 | 3.534112 | 302.2411
CUFJUK_clean_pacman.cif | Co6 H24 C44 O20 | Co | P2_1/c | (10.8471, 6.3389, 16.8839) | 1118.193 | 9.4 | 1.246347 | 2.065144 | 111.8193
CUGFAN01_clean_pacman.cif | Zn2 B2 H24 C26 N16 O4 | Zn | P-1 | (8.8649, 10.556499999999998, 10.631) | 898.421 | 7.4 | 1.748189 | 3.041879 | 89.8421
CUGFAN_clean_pacman.cif | Zn2 B2 H24 C26 N16 O4 | Zn | P-1 | (8.8017, 10.6674, 10.9422) | 927.9122 | 7.4 | 2.404864 | 3.042101 | 92.79122
CUGFOB_clean_pacman.cif | Cd2 B2 H24 C26 N16 O4 | Cd | P-1 | (9.0162, 10.7479, 10.8068) | 956.6077 | 7.4 | 1.991286 | 3.146724 | 95.66077
CUGFUH_clean_pacman.cif | Mn2 B2 H24 C26 N16 O4 | Mn | P-1 | (8.997000000000002, 10.5163, 10.686) | 916.1884 | 7.4 | 2.119695 | 3.006326 | 91.61884
CUGLTM01_clean_pacman.cif | Cu4 H28 C20 N4 O16 | Cu | P2_12_12_1 | (7.2255, 10.3053, 11.0499) | 822.786 | 7.2 | 1.184169 | 2.564969 | 82.2786
CUGLTM02_clean_pacman.cif | Cu4 H28 C20 N4 O16 | Cu | P2_12_12_1 | (7.232, 10.311, 11.058) | 824.5857 | 7.2 | 1.190565 | 2.530645 | 82.45857
CUGLTM_clean_pacman.cif | Cu4 H28 C20 N4 O16 | Cu | P2_12_12_1 | (7.238, 10.35, 11.084) | 830.3390172 | 7.2 | 1.247011 | 2.744631 | 83.03390172
CUGVUX_clean_pacman.cif | Cu8 H40 C76 N16 O28 | Cu | P2_1/c | (10.772000000000002, 21.7524, 9.8578) | 2145.738 | 16.8 | 1.939677 | 3.098642 | 214.5738
CUGXAF_clean_pacman.cif | Co54 H576 C972 N72 O216 | Co | R-3c | (38.012, 38.012, 29.603) | 37043.14 | 189 | 3.122193 | 8.353038 | 3704.314
CUIMDZ01_clean_h_pacman.cif | Cu6 H36 C36 N24 | Cu | R-3 | (5.387, 16.0121, 16.0121) | 1181.076 | 10.2 | 2.533979 | 3.688407 | 118.1076
CUKXAJ_clean_pacman.cif | Cd12 H16 C80 O64 | Cd | Ibam | (20.745, 8.3255, 17.3435) | 2995.439 | 17.2 | 2.483536 | 4.035131 | 299.5439
CUKXOW_clean_pacman.cif | Tb4 H24 C30 N12 O24 | Tb | C2/c | (10.5484, 10.5484, 14.7243) | 1577.518 | 9.4 | 2.433369 | 4.139153 | 157.7518
CUKXUC_clean_pacman.cif | Eu4 H24 C30 N12 O24 | Eu | C2/c | (10.575100000000003, 10.575100000000003, 14.8013) | 1592.697 | 9.4 | 2.432446 | 4.132434 | 159.2697
CUKYAJ_clean_pacman.cif | Dy4 H24 C30 N12 O24 | Dy | C2/c | (10.5621, 10.562099999999997, 14.802) | 1588.961 | 9.4 | 2.504805 | 4.462672 | 158.8961
CUKZOY_clean_pacman.cif | Ag8 H112 C80 N32 | Ag | C2/c | (13.022000000000002, 18.755, 13.403) | 3118.078 | 23.2 | 2.631012 | 4.418461 | 311.8078
CUMDIY_clean_pacman.cif | La2 P4 H26 C12 N4 O12 | La | P-1 | (5.763, 10.212999999999997, 11.649) | 676.8997 | 6 | 3.818587 | 4.49323 | 67.68997
CUMDOE_clean_pacman.cif | Nd4 P8 H48 C24 N8 O24 | Nd | P2_1/c | (5.7540000000000004, 14.1259, 21.156) | 1719.564 | 11.6 | 4.505296 | 4.714791 | 171.9564
CUMJEB_clean_pacman.cif | Cd18 H90 C72 N162 | Cd | R-3 | (20.8197, 20.8197, 11.5581) | 4338.764 | 34.2 | 3.054335 | 4.153571 | 433.8764
CUMKIG03_clean_pacman.cif | Co1 H42 C42 N12 | Co | P-1 | (9.2406, 9.957000000000003, 13.3017) | 1145.5 | 9.7 | 1.950019 | 4.197203 | 114.55
CUMKIG_clean_pacman.cif | Co1 H42 C42 N12 | Co | P-1 | (9.3078, 9.9938, 13.2647) | 1156.213 | 9.7 | 2.032372 | 3.628856 | 115.6213
CUMLUT_clean_pacman.cif | Cd4 H12 C36 O24 | Cd | P2_1/c | (10.2117, 13.87, 12.3107) | 1743.631 | 7.6 | 3.345599 | 5.099954 | 174.3631
CUNFOH01_clean_pacman.cif | Cu16 H48 C32 I8 N24 | Cu | I4_1/a | (15.419099999999998, 15.419099999999998, 15.4191) | 2814.303 | 12.8 | 4.483238 | 8.13257 | 281.4303
CUNQOT_clean_pacman.cif | Mn4 P4 H4 C4 O24 | Mn | P2_1/c | (5.5667, 15.6297, 9.5408) | 829.694 | 4 | 3.151245 | 4.14499 | 82.9694
CUNQUZ_clean_pacman.cif | Cd4 P4 H4 C4 O24 | Cd | P2_1/c | (5.6339, 15.9428, 9.6183) | 863.7533 | 4 | 4.138592 | 4.815816 | 86.37533
CUNRAG_clean_pacman.cif | Ga8 P16 H16 C8 O80 | Ga | P2_1/c | (6.2152, 18.8391, 16.6568) | 1948.848 | 12.8 | 1.849024 | 4.034951 | 194.8848
CUNWEO_clean_pacman.cif | Cd4 H56 C112 N16 O32 | Cd | P2_1/c | (8.393, 18.7421, 22.2351) | 3488.983 | 22 | 5.549984 | 6.65868 | 348.8983
CUNXIS_clean_pacman.cif | Al12 P12 O52 | Al | P2_1/c | (8.668000000000001, 17.558, 9.186) | 1331.49 | 7.6 | 1.408052 | 4.222095 | 133.149
CUPHUS_clean_pacman.cif | Cu16 H256 C320 N64 | Cu | Pbca | (18.0973, 28.4369, 28.5016) | 14667.81 | 65.6 | 3.912962 | 6.327474 | 1466.781
CUQKOQ_clean_pacman.cif | U8 P16 H40 C48 O48 | U | P2_12_12_1 | (9.7669, 19.1321, 19.139) | 3576.339 | 16 | 4.129583 | 5.497163 | 357.6339
CUQRIR_clean_pacman.cif | Zn8 H88 C96 N24 O16 | Zn | C2/c | (39.356, 9.332, 9.842) | 3537.458 | 23.2 | 3.573537 | 5.267077 | 353.7458
CUQTAL_clean_pacman.cif | Cu8 H264 C336 N24 O72 | Cu | P2_1/c | (28.9123, 20.7706, 29.7284) | 17511.22 | 70.4 | 4.959619 | 7.969634 | 1751.122
CUQXUI_clean_pacman.cif | Cu4 H112 C80 N32 | Cu | P2_1/c | (11.403, 14.682, 22.264) | 3726.845 | 22.8 | 3.575369 | 7.267847 | 372.6845
CURYOE01_clean_pacman.cif | Cd9 H162 C234 N36 Cl18 | Cd | R-3m | (26.9517, 26.9517, 13.2369) | 8327.013 | 45.9 | 8.512157 | 10.147204 | 832.7013
CUSDIE_charged_pacman.cif | Cu12 B6 H48 C48 N36 O28 F24 | Cu | I-43m | (18.2186, 18.2186, 18.2186) | 4655.075 | 20.2 | 3.638725 | 12.348152 | 465.5075
CUTFON_charged_pacman.cif | Ag8 B8 H384 C360 N36 O36 | Ag | P4_32_12 | (22.3511, 22.3511, 25.3776) | 12677.93 | 83.2 | 5.19676 | 7.678907 | 1267.793
CUTGEE_clean_pacman.cif | Co4 P8 H8 O24 | Co | P2_12_12_1 | (10.104, 10.81, 10.993) | 1200.702 | 4.4 | 2.15626 | 4.158212 | 120.0702
CUTGII_clean_pacman.cif | Co4 P8 H8 O24 | Co | P2_12_12_1 | (10.1, 10.796, 10.982) | 1197.473 | 4.4 | 2.216521 | 4.25439 | 119.7473
CUVTUJ_clean_pacman.cif | Co6 H6 C24 O18 | Co | R-3 | (6.820199999999999, 15.1316, 15.1316) | 1321.85 | 5.4 | 9.712118 | 10.343431 | 132.185
CUVXAT_clean_pacman.cif | Mn6 H80 C150 N8 O24 F36 | Mn | C2/c | (13.643, 19.759799999999995, 22.1834) | 5304.556 | 30.4 | 3.663867 | 6.100488 | 530.4556
CUWNIT_clean_pacman.cif | Co24 H168 C280 O108 | Co | C2/c | (28.834, 16.381, 23.199) | 10943.61 | 58 | 3.10604 | 6.052492 | 1094.361
CUWNOZ_clean_pacman.cif | Co12 H108 C176 N4 O64 | Co | P2_1/c | (15.8983, 26.422, 16.3418) | 6122.877 | 36.4 | 2.361112 | 4.891813 | 612.2877
CUXDUU_clean_pacman.cif | Ga8 P8 H2 O34 | Ga | P-1 | (9.601, 9.757000000000001, 10.701) | 930.7001 | 5.2 | 2.429925 | 4.517918 | 93.07001
CUXFIL_clean_pacman.cif | Mn6 H36 C72 O24 | Mn | P-1 | (12.282999999999998, 13.385999999999997, 13.931) | 2173.908 | 13.8 | 3.621883 | 4.61869 | 217.3908
CUYHIO_clean_pacman.cif | Zn4 H72 C88 N8 O16 | Zn | P2_1/c | (6.2047, 17.746, 20.423) | 2224.323 | 18.8 | 2.392911 | 2.971911 | 222.4323
CUYRUK_clean_pacman.cif | Zn8 H64 C92 I8 N24 O16 | Zn | P2_1/c | (7.662, 9.9056, 36.857) | 2780.725 | 21.2 | 1.16547 | 3.09382 | 278.0725
CUYVOI_clean_pacman.cif | Zn8 H88 C108 N32 O32 | Zn | C2/c | (8.985, 19.113999999999997, 19.9947) | 3343.052 | 26.8 | 1.321074 | 3.605009 | 334.3052
CUYWUP_clean_pacman.cif | Cu8 H96 C132 O48 | Cu | Pnna | (10.6753, 17.844, 27.353) | 5210.474 | 28.4 | 3.226799 | 6.53335 | 521.0474
CUYYAX_clean_pacman.cif | Cd4 H48 C60 N24 | Cd | P4_1 | (9.0752, 9.0752, 27.014) | 2224.853 | 13.6 | 2.567909 | 4.567154 | 222.4853
CUYYEB_clean_pacman.cif | Cd4 H48 C60 N24 | Cd | P4_3 | (9.0723, 9.0723, 27.01) | 2223.102 | 13.6 | 2.65311 | 4.686131 | 222.3102
DABGIZ_clean_pacman.cif | Cd10 Mo32 P16 H96 C120 N24 O108 | Cd, Mo | P2_1/c | (12.967600000000001, 16.1701, 30.9055) | 6478.954 | 40.6 | 1.887212 | 5.327375 | 647.8954
DACFAR_clean_pacman.cif | Cu4 H104 C136 N16 O8 | Cu | P4_222 | (13.0883, 13.0883, 26.7939) | 4589.891 | 26.8 | 4.720071 | 6.39121 | 458.9891
DACXOV_clean_pacman.cif | Tb2 H34 C60 N4 O12 | Tb | P-1 | (10.7822, 12.1806, 12.3369) | 1513.12 | 11.2 | 2.570957 | 4.588513 | 151.312
DACYAI_clean_pacman.cif | Yb2 H34 C60 N4 O12 | Yb | P-1 | (10.8762, 12.2294, 12.3328) | 1527.539 | 11.2 | 2.515584 | 4.489688 | 152.7539
DADLEC_clean_pacman.cif | Mn8 H200 C312 N8 O48 | Mn | Aea2 | (37.475, 13.327, 15.9941) | 7987.923 | 57.6 | 4.14964 | 4.743769 | 798.7923
DADLIG_clean_pacman.cif | Mn5 H110 C162 N8 O26 | Mn | P-1 | (13.0203, 19.776, 20.8274) | 4527.784 | 31.1 | 3.47199 | 7.741574 | 452.7784
DADNII_clean_pacman.cif | Eu8 Fe4 H8 C16 S16 O88 | Eu, Fe | C2/c | (15.5244, 16.3987, 12.6433) | 3214.097 | 14 | 2.578715 | 3.984314 | 321.4097
DADNOO_clean_pacman.cif | Dy8 Fe4 H8 C16 S16 O88 | Fe, Dy | C2/c | (15.575999999999999, 16.427, 12.477) | 3189.849 | 14 | 2.329564 | 4.009199 | 318.9849
DADNUU_clean_pacman.cif | Gd8 Fe4 H8 C16 S16 O88 | Fe, Gd | C2/c | (15.577, 16.394, 12.593) | 3211.916 | 14 | 2.502944 | 3.955269 | 321.1916
DADPAC_clean_pacman.cif | Sm8 Fe4 H8 C16 S16 O88 | Fe, Sm | C2/c | (15.498, 16.4, 12.66) | 3212.225 | 14 | 2.566337 | 3.980203 | 321.2225
DADPEG_clean_pacman.cif | Er8 Fe4 H8 C16 S16 O88 | Fe, Er | C2/c | (15.5555, 16.5429, 12.3964) | 3188.239 | 14 | 2.247366 | 4.11682 | 318.8239
DAFHEZ_clean_pacman.cif | Co12 H64 C128 O64 | Co | Pbca | (15.414, 11.877, 24.154) | 4421.923 | 26.8 | 2.188444 | 4.642084 | 442.1923
DAFHID_clean_pacman.cif | Ni12 H64 C128 O64 | Ni | Pbca | (15.4912, 11.6687, 23.7502) | 4293.138 | 26.8 | 2.057769 | 4.483309 | 429.3138
DAFHOJ_clean_pacman.cif | Mn6 H32 C64 O32 | Mn | P2_1/c | (13.092, 14.49, 12.64) | 2139.34 | 13.4 | 2.3578 | 4.444339 | 213.934
DAFJOM_clean_pacman.cif | Mg6 H48 C84 N12 O50 | Mg | P6_3/mmc | (16.6165, 16.6165, 15.3366) | 3667.236 | 20 | 2.55294 | 8.163031 | 366.7236
DAFSEL_clean_pacman.cif | Zn6 H24 C40 N12 O16 | Zn | P2_1/c | (9.1212, 18.8576, 8.1265) | 1296.346 | 9.8 | 2.278904 | 3.130245 | 129.6346
DAFSOV_clean_pacman.cif | Zn6 H24 C40 N12 O16 | Zn | P2_1/c | (9.267, 19.041, 8.292) | 1364.46 | 9.8 | 2.327182 | 3.286945 | 136.446
DAFYER_clean_pacman.cif | Mg6 H24 C84 N36 O74 | Mg | P6_3/mmc | (16.9065, 16.9065, 14.7154) | 3642.589 | 22.4 | 1.522432 | 6.577934 | 364.2589
DAGDIZ_clean_pacman.cif | Cd12 H72 C72 O48 | Cd | P2_1/c | (11.8055, 15.266800000000002, 17.0691) | 3073.585 | 20.4 | 3.102888 | 5.616186 | 307.3585
DAGDUL_clean_pacman.cif | Cd12 H120 C96 N16 O48 | Cd | Pna2_1 | (9.0439, 16.695, 26.523) | 4004.652 | 29.2 | 2.657322 | 4.586764 | 400.4652
DAHNOQ_clean_pacman.cif | Nd8 C32 O64 | Nd | C2/c | (14.184, 11.515, 15.619) | 2444.291 | 10.4 | 1.798698 | 3.499985 | 244.4291
DAHNUW_clean_pacman.cif | Nd8 C28 O56 | Nd | P2_1/c | (10.035, 21.204, 11.115) | 2362.906 | 9.2 | 2.804159 | 5.474658 | 236.2906
DAHPAE_clean_pacman.cif | Yb4 C16 O32 | Yb | I4_1/a | (8.441, 8.441, 17.5) | 1246.883 | 5.2 | 2.340489 | 3.850058 | 124.6883
DAHWAM_clean_pacman.cif | Eu8 H96 C120 O48 | Eu | P2_1/c | (10.165, 22.005, 14.144) | 3162.584 | 27.2 | 2.093331 | 3.204143 | 316.2584
DAJHOM_manual_pacman.cif | Co6 H66 C108 N6 O24 | Co | P1 | (13.171699999999998, 13.1901, 16.2347) | 2788.837 | 21 | 3.17966 | 4.24923 | 278.8837
DAJHUS_clean_pacman.cif | Co4 H44 C72 N4 O16 | Co | C2/c | (12.1277, 13.1644, 13.1644) | 1845.292 | 14 | 2.376486 | 3.839877 | 184.5292
DAKVIW_clean_pacman.cif | Cd8 H40 C74 O40 | Cd | P2_12_12 | (18.326, 19.033, 12.529) | 4370.1 | 16.2 | 4.692448 | 9.079012 | 437.01
DALSAN_clean_pacman.cif | Fe8 H4 C16 Cl8 O36 | Fe | Cc | (8.945, 14.936, 12.408) | 1571.789 | 7.2 | 2.041352 | 3.476665 | 157.1789
DALSER_clean_pacman.cif | Fe16 C32 Cl16 O72 | Fe | Fdd2 | (14.914, 23.507, 9.261) | 3246.753 | 13.6 | 2.274414 | 3.624903 | 324.6753
DALSUH_clean_pacman.cif | Dy8 H48 C120 N8 O64 | Dy | Pbcn | (12.7243, 13.294, 28.598) | 4837.547 | 24.8 | 3.20555 | 5.493696 | 483.7547
DALTAO_clean_pacman.cif | Eu8 H48 C120 N8 O64 | Eu | Pbcn | (12.78, 13.358, 28.668) | 4894.065 | 24.8 | 2.51472 | 5.537791 | 489.4065
DALVAQ_clean_pacman.cif | Cd4 H12 C36 N4 O16 | Cd | Pna2_1 | (7.1291, 16.0748, 11.0375) | 1264.885 | 7.2 | 2.692058 | 3.83403 | 126.4885
DAMDUT_clean_pacman.cif | Zn24 H192 C288 I48 N96 | Zn | Pbca | (28.0724, 14.0007, 44.7159) | 17574.84 | 64.8 | 6.760077 | 7.538599 | 1757.484
DAMYOI_clean_pacman.cif | Tm12 H160 C256 O64 | Tm | Cc | (30.491999999999997, 15.9861, 25.7022) | 12528.49 | 49.2 | 6.949981 | 9.221614 | 1252.849
DAMYUO_clean_pacman.cif | Er12 H160 C256 O64 | Er | Cc | (30.6196, 16.0904, 25.8822) | 12751.68 | 49.2 | 6.820281 | 9.011571 | 1275.168
DANFUW_clean_pacman.cif | Ni16 H272 C464 N48 O80 | Ni | Ibca | (19.6025, 23.5274, 25.9223) | 11955.26 | 88 | 2.836782 | 4.199299 | 1195.526
DANVAQ_clean_pacman.cif | La24 H72 C168 N24 O96 | La | Pa-3 | (19.9818, 19.9818, 19.9818) | 7978.18 | 38.4 | 1.316829 | 5.665686 | 797.818
DANVEU_clean_pacman.cif | La24 H72 C168 N24 O96 | La | Pa-3 | (20.3661, 20.3661, 20.3661) | 8447.411 | 38.4 | 1.036852 | 6.319858 | 844.7411
DANZOJ_neutral_pacman.cif | Mn12 H24 C72 O72 | Mn | Fm-3m | (18.8072, 18.8072, 18.8072) | 4703.893 | 18 | 3.288937 | 10.174839 | 470.3893
DAPBIH_neutral_pacman.cif | Co12 H24 C72 O72 | Co | Fm-3m | (18.688300000000005, 18.688300000000005, 18.6883) | 4615.241 | 18 | 3.644614 | 10.01902 | 461.5241
DAPYAW_clean_pacman.cif | Cd10 H120 C216 O48 | Cd | C2/c | (17.019999999999996, 19.846600000000002, 25.072) | 7142.693 | 39.4 | 3.634013 | 9.32639 | 714.2693
DARJOX_clean_pacman.cif | Al8 Co8 P16 O64 | Co, Al | P2_1/c | (8.9024, 14.2796, 15.0637) | 1907.452 | 9.6 | 2.365693 | 4.876638 | 190.7452
DARJUD_clean_pacman.cif | Al14 Zn2 P16 O64 | Al, Zn | P2_1 | (8.885, 14.231, 15.049) | 1895.715 | 9.6 | 2.427306 | 4.821651 | 189.5715
DARNOB_charged_pacman.cif | Pr2 Zn8 H32 C64 N32 O32 | Zn, Pr | P2_12_12 | (10.6414, 12.3868, 18.8433) | 2483.79 | 17 | 1.432699 | 4.514104 | 248.379
DARVAW_clean_pacman.cif | Co4 H16 C16 N16 O16 | Co | P2_1/c | (9.1332, 13.8397, 9.0847) | 1019.564 | 6.8 | 2.38278 | 3.488158 | 101.9564
DATHAJ_clean_pacman.cif | Nd12 H68 C84 N16 O72 | Nd | Pnma | (12.6096, 13.0079, 22.5014) | 3690.779 | 25.2 | 2.504106 | 4.750727 | 369.0779
DATPIY_clean_pacman.cif | Eu16 H16 C80 N32 O64 | Eu | I4_1/a | (16.176, 16.473, 16.473) | 3331.347 | 20.8 | 3.382269 | 4.845671 | 333.1347
DAWBUA_clean_pacman.cif | Co4 H32 C40 N4 O20 | Co | P2_12_12 | (6.7002, 27.1331, 7.6817) | 1396.512 | 10 | 3.317854 | 5.042645 | 139.6512
DAWCAH_clean_pacman.cif | Ni4 H32 C40 N4 O20 | Ni | P2_12_12 | (6.6856, 26.9967, 7.6377) | 1378.522 | 10 | 4.178853 | 4.561989 | 137.8522
DAWCIP_clean_pacman.cif | Zn32 H208 C352 O104 | Zn | Pbcn | (16.748, 24.518, 33.291) | 13670.2 | 69.6 | 4.69338 | 6.315402 | 1367.02
DAWCOV_clean_pacman.cif | Mn6 H52 C88 O24 | Mn | C2/c | (13.552, 16.3329, 17.3469) | 3098.947 | 17 | 2.516447 | 6.003126 | 309.8947
DAWDAI_clean_pacman.cif | Cd6 H68 C108 N4 O24 | Cd | P2/c | (9.4298, 13.3185, 23.224) | 2907.391 | 21 | 2.45633 | 3.978303 | 290.7391
DAXHIV01_clean_pacman.cif | Fe3 H12 C26 N24 O4 | Fe | C2/m | (12.0115, 12.102000000000002, 13.6788) | 1677.55 | 6.9 | 6.749739 | 7.094414 | 167.755
DAXHIV_clean_pacman.cif | Fe3 H12 C26 N24 O4 | Fe | C2/m | (12.078, 12.087, 13.6846) | 1679.407 | 6.9 | 6.675394 | 7.019875 | 167.9407
DAXHUH01_clean_pacman.cif | Fe3 H12 C26 N24 O4 | Fe | C2/m | (11.95, 12.114, 13.6683) | 1663.983 | 6.9 | 5.78944 | 6.945971 | 166.3983
DAXHUH_clean_pacman.cif | Fe3 H12 C26 N24 O4 | Fe | C2/m | (12.106, 12.117999999999999, 13.7208) | 1689.996 | 6.9 | 6.482181 | 6.850107 | 168.9996
DAXKIY_clean_pacman.cif | In4 H16 C48 N16 O32 | In | I4_1/a | (9.159, 9.159, 24.445) | 2050.625 | 11.6 | 2.183572 | 3.596264 | 205.0625
DAXKOE_charged_pacman.cif | In2 H8 C24 N8 O16 | In | C2/c | (10.114899999999999, 10.114899999999999, 11.467) | 1015.372 | 5.8 | 2.32604 | 4.193424 | 101.5372
DEFRIR_clean_pacman.cif | Gd8 H32 C64 N8 O56 | Gd | P2_1/c | (10.5382, 17.668, 20.005) | 3723.886 | 16.8 | 2.383249 | 4.371602 | 372.3886
DEGJIK_clean_pacman.cif | Cu4 H16 C24 N20 | Cu | P2_1/c | (5.8145, 8.9663, 16.88) | 877.8031 | 6.4 | 2.823448 | 4.07931 | 87.78031
DEHBIC_clean_pacman.cif | Gd2 H12 C12 O18 | Gd | P1 | (6.026, 7.45, 13.287) | 569.2252 | 4.4 | 2.55735 | 3.424291 | 56.92252
DEJCEB_clean_pacman.cif | Zn16 H88 C152 N24 O64 | Zn | Pbca | (14.04, 14.345, 27.756) | 5590.164 | 34.4 | 1.894401 | 4.286998 | 559.0164
DEJCIF_clean_pacman.cif | Cu4 H12 C28 N4 O16 | Cu | P2_1/c | (7.3361, 10.7496, 14.028) | 1106.148 | 6.4 | 3.366389 | 4.641108 | 110.6148
DEJJIN_clean_pacman.cif | Zn14 H24 C80 N16 O76 | Zn | C2/m | (18.7789, 17.827, 14.3603) | 4796.699 | 21 | 5.331588 | 8.816385 | 479.6699
DEJRUH_clean_pacman.cif | Co4 B4 H48 C48 N32 | Co | P2_1/c | (8.378, 14.9589, 17.572) | 2178.892 | 13.6 | 3.253333 | 4.438924 | 217.8892
DEKHEH_clean_pacman.cif | Mn2 H32 C48 N4 O10 | Mn | P2/c | (9.316999999999998, 11.742, 13.251) | 1449.654 | 9.6 | 2.952711 | 4.393137 | 144.9654
DEKHUX_clean_pacman.cif | Mn2 H28 C40 N4 O8 | Mn | P-1 | (10.224, 11.723, 12.227) | 1266.804 | 8.2 | 4.339068 | 6.034914 | 126.6804
DEKPEP_clean_pacman.cif | Ga4 P6 H12 C6 O18 F2 | Ga | P-1 | (8.67, 9.742, 10.406) | 738.9462 | 4.8 | 1.519297 | 4.422915 | 73.89462
DEKPUF_clean_pacman.cif | Zn16 P24 H16 O72 | Zn | C2/c | (22.139000000000003, 13.661, 10.481) | 3169.881 | 12.8 | 4.665938 | 6.239531 | 316.9881
DELGEI_manual_pacman.cif | Cd3 H60 C78 N18 | Cd | R-3 | (16.3816, 16.3816, 16.3816) | 4394.497 | 15.9 | 4.501751 | 9.756175 | 439.4497
DEPJIR01_clean_pacman.cif | Zn4 H12 C12 O24 | Zn | Pnna | (8.717, 11.617, 8.289) | 839.3888 | 5.2 | 2.099266 | 2.941702 | 83.93888
DEPSEW_clean_pacman.cif | Ga16 P16 O64 | Ga | P2_1/c | (14.364999999999998, 16.305, 8.734) | 2045.671 | 9.6 | 2.281776 | 4.710764 | 204.5671
DEPTOH_clean_pacman.cif | Ga16 P16 O64 | Ga | P2_1/c | (14.323, 16.34, 8.751) | 2048.065 | 9.6 | 2.235177 | 4.692611 | 204.8065
DEPXIG_clean_pacman.cif | Mn12 H44 C92 N4 O48 | Mn | P2_1/c | (11.849, 17.711, 18.903) | 3599.353 | 20 | 3.558426 | 4.93911 | 359.9353
DEPXOM_clean_pacman.cif | Mn12 H24 C72 O48 | Mn | P2_1/c | (11.797, 17.876000000000005, 18.848) | 3561.75 | 15.6 | 3.501208 | 5.515749 | 356.175
DEPXUS_clean_pacman.cif | Eu16 H120 C224 O120 | Eu | C2/c | (26.4064, 14.4412, 25.3777) | 8886.091 | 48 | 1.740851 | 7.20255 | 888.6091
DEPYAZ_clean_pacman.cif | Nd16 H120 C224 O120 | Nd | C2/c | (26.4938, 14.5214, 25.6071) | 8979.973 | 48 | 1.66186 | 7.024746 | 897.9973
DEPYED_clean_pacman.cif | Sm16 H112 C224 O112 | Sm | C2/c | (26.3797, 14.4378, 25.4231) | 8870.826 | 46.4 | 2.090288 | 6.838515 | 887.0826
DEQFOU_clean_pacman.cif | Cu8 H36 C40 N16 O12 | Cu | C2/c | (8.29, 13.8221, 17.0674) | 1786.22 | 11.2 | 2.961591 | 3.927057 | 178.622
DEQVIF_clean_pacman.cif | Mn4 H64 C80 N8 O24 | Mn | P2_1/c | (9.871, 11.507000000000001, 23.254) | 2624.766 | 18 | 3.88548 | 5.437282 | 262.4766
DEWRIH_clean_pacman.cif | Cd5 Mo12 P8 H16 C20 N4 O50 | Cd, Mo | P-1 | (12.805999999999997, 13.809, 14.508) | 2180.636 | 11.5 | 2.817319 | 4.53963 | 218.0636
DEXZIR_clean_pacman.cif | Eu4 H64 C88 I16 O40 | Eu | P2_1/c | (9.6931, 12.6453, 26.411) | 3236.299 | 21.2 | 1.696194 | 3.620434 | 323.6299
DEYNIG_clean_pacman.cif | Cu24 H48 C80 I16 N32 O32 | Cu | Pbcn | (7.6664, 15.481, 31.951) | 3792.058 | 23.2 | 2.849341 | 4.140086 | 379.2058
DEZCER_clean_pacman.cif | Mn8 H92 C108 N16 O24 | Mn | P2_1/c | (10.127300000000002, 15.3853, 27.6549) | 4304.091 | 24.8 | 2.143845 | 4.552197 | 430.4091
DEZKAW_clean_pacman.cif | Mn8 H40 C72 N56 | Mn | I4_1/a | (17.145400000000002, 17.1454, 17.1454) | 3879.297 | 17.6 | 2.704983 | 7.747978 | 387.9297
DEZKEA_clean_pacman.cif | Mn16 H80 C144 N112 | Mn | Pbcn | (12.946, 23.746, 15.957) | 4905.433 | 35.2 | 1.401094 | 2.760404 | 490.5433
DIBJEF_clean_pacman.cif | Eu12 H104 C176 S16 N16 O64 | Eu | C2/c | (9.149600000000001, 23.426, 26.848) | 5445.812 | 38.8 | 3.336583 | 4.856662 | 544.5812
DIBJIJ_clean_pacman.cif | Eu12 H120 C176 S16 N16 O66 | Eu | C2/c | (10.9944, 24.206900000000005, 26.6499) | 6328.461 | 40.6 | 3.774039 | 5.418318 | 632.8461
DIBPAH_clean_pacman.cif | Ce4 H108 C84 N24 O24 | Ce | P2_1/c | (16.142999999999997, 7.7507, 27.374) | 3420.085 | 24.4 | 2.318467 | 4.609924 | 342.0085
DIBQEM_clean_pacman.cif | Co18 H120 C216 O72 | Co | Im-3 | (23.5988, 23.598800000000004, 23.5988) | 10116.99 | 42.6 | 2.411251 | 15.676957 | 1011.699
DIBQIQ_clean_pacman.cif | Co12 H120 C216 O52 | Co | Pnma | (17.446, 18.762, 27.758) | 9085.8 | 40 | 5.904756 | 7.639254 | 908.58
DIBQUC_clean_pacman.cif | Co12 H120 C216 O52 | Co | Pnma | (17.564, 25.629, 20.8) | 9363.073 | 40 | 8.224669 | 9.283065 | 936.3073
DIBWUH_clean_pacman.cif | Ni16 H48 C48 N48 O16 | Ni | I4_1/acd | (13.9318, 13.9318, 17.7461) | 2864.973 | 17.6 | 1.624832 | 3.495437 | 286.4973
DIBWUI_clean_pacman.cif | Tb2 Cu2 H16 C32 N10 O16 | Tb, Cu | P-1 | (10.672, 10.7194, 11.9351) | 1121.26 | 7.8 | 2.408668 | 3.697865 | 112.126
DIBXAP_clean_pacman.cif | Ho2 Cu2 H16 C32 N10 O16 | Ho, Cu | P-1 | (10.639000000000001, 10.698199999999998, 11.9375) | 1113.128 | 7.8 | 2.442725 | 3.694756 | 111.3128
DIBXIX_clean_pacman.cif | Eu2 Cu2 H16 C32 N10 O16 | Eu, Cu | P-1 | (10.7491, 10.758499999999998, 11.8901) | 1129.91 | 7.8 | 2.276028 | 3.76367 | 112.991
DIBXOD_clean_pacman.cif | Dy2 Cu2 H16 C32 N10 O16 | Dy, Cu | P-1 | (10.6761, 10.7356, 11.9637) | 1123.182 | 7.8 | 2.440281 | 3.774694 | 112.3182
DICKEH_clean_pacman.cif | Cu6 H30 C78 O24 | Cu | R-3m | (18.8306, 18.8306, 20.968) | 5505.823 | 13.8 | 6.084744 | 11.834335 | 550.5823
DICVAO_clean_pacman.cif | Nd4 H108 C84 N24 O24 | Nd | P2_1/c | (8.1881, 16.5888, 26.7362) | 3565.611 | 24.4 | 2.576778 | 5.795982 | 356.5611
DICVES_clean_pacman.cif | Pr4 H108 C84 N24 O24 | Pr | P2_1/c | (8.2402, 16.5758, 26.692) | 3580.654 | 24.4 | 3.097816 | 5.839234 | 358.0654
DICVIW_clean_pacman.cif | Eu4 H108 C84 N24 O24 | Eu | P2_1/c | (8.0794, 16.6042, 26.8003) | 3526.951 | 24.4 | 2.603771 | 5.783648 | 352.6951
DIDBAV_clean_pacman.cif | Co8 H128 C192 N16 O32 | Co | P42_12 | (12.695, 22.6904, 22.6904) | 6536.075 | 37.6 | 5.747107 | 8.153845 | 653.6075
DIDBEZ_clean_pacman.cif | Co8 H128 C192 N16 O32 | Co | P42_12 | (12.7315, 22.614, 22.614) | 6510.8 | 37.6 | 5.730473 | 8.013663 | 651.08
DIDDOK_clean_pacman.cif | Zn4 H52 C80 N4 O20 | Zn | C2/c | (16.2493, 16.2493, 22.99) | 5213.209 | 16 | 4.641345 | 8.958977 | 521.3209
DIHVIB01_clean_pacman.cif | Cu48 H96 C288 O192 | Cu | Fm-3m | (26.3167, 26.3167, 26.3167) | 18226.12 | 62.4 | 4.918235 | 10.421672 | 1822.612
DIHVIB_clean_pacman.cif | Cu48 H96 C288 O192 | Cu | Fm-3m | (26.3034, 26.3034, 26.3034) | 18198.5 | 62.4 | 5.163733 | 10.517478 | 1819.85
DIKJUD_clean_pacman.cif | Cu4 H112 C112 N32 O16 | Cu | Pca2_1 | (21.296, 9.382, 18.803) | 3756.822 | 27.6 | 2.522911 | 4.646512 | 375.6822
DIKPOD_clean_pacman.cif | La4 H16 C16 O20 | La | P2_1/c | (7.051, 14.5981, 10.6214) | 1039.493 | 5.6 | 2.894648 | 4.71618 | 103.9493
DILXED_clean_pacman.cif | Cd16 H200 C232 N72 O32 | Cd | P2_1/c | (12.2549, 13.569899999999999, 38.232) | 6304.326 | 55.2 | 1.474861 | 3.157883 | 630.4326
DIMJUG_clean_pacman.cif | Tb4 Zn4 H28 C48 N16 O32 | Tb, Zn | C2/c | (9.214, 13.025900000000002, 18.5959) | 1964.46 | 13.2 | 2.815142 | 4.700702 | 196.446
DIMKER_clean_pacman.cif | Gd4 Zn4 H24 C48 N16 O32 | Gd, Zn | C2/c | (9.2236, 13.0421, 18.6389) | 1971.427 | 12.8 | 2.81508 | 4.495347 | 197.1427
DIMKIV_clean_pacman.cif | Eu8 Zn8 H56 C96 N32 O64 | Eu, Zn | C2/c | (24.190800000000003, 9.1472, 18.9567) | 3824.51 | 26.4 | 2.527255 | 4.461912 | 382.451
DIMKUH_clean_pacman.cif | Dy4 Zn4 H28 C48 N16 O32 | Dy, Zn | C2/c | (9.1816, 12.985099999999997, 18.4627) | 1934.663 | 13.2 | 2.774534 | 4.584305 | 193.4663
DINNIZ_clean_pacman.cif | Mn16 H128 C96 O64 | Mn | P2_1/c | (13.606, 14.368, 23.1595) | 4525.441 | 30.4 | 3.665554 | 4.827688 | 452.5441
DIPMAS_clean_pacman.cif | Ce6 P8 C16 O48 | Ce | Iba2 | (11.096899999999998, 13.4016, 15.9315) | 1984.828 | 7.8 | 3.920738 | 5.42179 | 198.4828
DIRBIP_clean_pacman.cif | Ga12 P12 H4 O52 | Ga | P2_1/c | (8.7, 18.146, 9.087) | 1369.817 | 8 | 1.622365 | 4.205826 | 136.9817
DIRPIF_clean_pacman.cif | Zn4 H72 C132 N4 O24 | Zn | P-1 | (16.158, 18.171, 18.955) | 4518.925 | 23.6 | 4.347869 | 7.180997 | 451.8925
DISSUU_clean_pacman.cif | Zn6 P8 H6 O32 | Zn | P-1 | (8.4552, 10.0614, 12.8218) | 1030.682 | 5.2 | 2.208044 | 4.880815 | 103.0682
DITJOH_clean_pacman.cif | Zr6 H64 C106 O24 | Zr | I4/m | (19.936, 19.935999999999996, 25.397) | 8396.191 | 20 | 7.404675 | 18.437415 | 839.6191
DITSIK_clean_pacman.cif | Cd6 H10 C28 N4 O20 | Cd | P-1 | (10.224, 11.2172, 11.3302) | 1179.768 | 6.8 | 1.824195 | 3.747192 | 117.9768
DITTEH_clean_pacman.cif | Zn16 H56 C120 O52 | Zn | P2_12_12_1 | (18.478, 12.181, 23.055) | 5189.231 | 24.4 | 3.651135 | 5.187322 | 518.9231
DITXOU_clean_pacman.cif | Zn4 H8 C40 O32 | Zn | P2_1/c | (11.583699999999999, 14.7422, 11.6194) | 1938.549 | 8.4 | 2.9113 | 4.337826 | 193.8549
DITYAH_clean_pacman.cif | Co4 H144 C120 N16 | Co | Pna2_1 | (10.2969, 15.7512, 18.7712) | 3044.473 | 28.4 | 1.436359 | 2.980408 | 304.4473
DIVGIA_clean_pacman.cif | Si21 Ag15 H336 C294 N42 | Ag | P3_221 | (12.8387, 12.8387, 64.3824) | 9190.516 | 70.8 | 2.907578 | 4.788676 | 919.0516
DIVMUR_clean_pacman.cif | Er4 C12 Se4 O40 | Er | P2_1/c | (8.754, 15.873, 9.466) | 1295.787 | 6 | 2.414128 | 3.336123 | 129.5787
DIVNAY_clean_pacman.cif | Y4 C12 Se4 O40 | Y | P2_1/c | (8.7749, 15.8803, 9.5077) | 1305.33 | 6 | 2.415092 | 3.36127 | 130.533
DIVNIH_clean_pacman.cif | Nd4 C6 S4 O28 | Nd | P-1 | (7.064900000000001, 11.2771, 11.8318) | 855.1864 | 4.2 | 1.684092 | 3.552029 | 85.51864
DIVPUU_clean_pacman.cif | Ag3 H18 C24 N12 | Ag | P3_121 | (10.8161, 10.8161, 9.7482) | 987.635 | 5.7 | 3.42697 | 4.99 | 98.7635
DIVSUY_clean_pacman.cif | Eu8 H56 C120 O48 | Eu | C2/c | (24.632999999999996, 13.038, 14.725) | 4696.955 | 23.2 | 2.187116 | 5.288328 | 469.6955
DIWNAA_clean_pacman.cif | Mg3 H24 C42 O18 | Mg | P3_221 | (8.5897, 17.4446, 17.4446) | 2263.761 | 8.7 | 4.782171 | 5.928503 | 226.3761
DIXKOL_clean_pacman.cif | Co6 H16 C28 N4 O20 | Co | P-1 | (11.1575, 11.260599999999998, 11.424) | 1270.773 | 7.4 | 3.580209 | 6.1435 | 127.0773
DIXNUV01_clean_pacman.cif | Cu2 H24 C24 N48 | Cu | P2_1/c | (8.020299999999999, 20.455, 8.612) | 1412.753 | 9.8 | 1.429617 | 3.531792 | 141.2753
DIYKAZ_clean_pacman.cif | Cd8 H88 C112 N16 O32 | Cd | C2/c | (16.3552, 16.0035, 12.1024) | 2949.314 | 25.6 | 2.531093 | 4.019913 | 294.9314
DIYTEM_clean_pacman.cif | Cd8 H72 C124 N24 O32 | Cd | P2_1/c | (13.3294, 16.202, 20.283) | 4320.353 | 26 | 2.855991 | 5.117296 | 432.0353
DIYWIT_clean_pacman.cif | Cd8 H80 C120 N16 O32 | Cd | P2_1/c | (11.128, 14.055, 22.979) | 3487.372 | 25.6 | 1.411274 | 3.236607 | 348.7372
DIZQOT_clean_pacman.cif | Zn8 Co8 H104 C192 N16 O72 | Co, Zn | Pbca | (13.8637, 18.9411, 19.0079) | 4991.355 | 40 | 1.472511 | 2.725442 | 499.1355
DOCKOW_clean_pacman.cif | Mn3 Zn6 H66 C104 N4 O40 | Mn, Zn | P-1 | (10.426, 14.962, 21.102) | 3079.578 | 22.3 | 4.248848 | 6.609678 | 307.9578
DODHUA_clean_pacman.cif | Ni4 H20 C42 N4 O18 | Ni | P-1 | (7.309599999999999, 12.267, 13.891) | 1171.816 | 8.8 | 1.541482 | 3.125698 | 117.1816
DODMIT_clean_pacman.cif | Er4 H24 C48 O24 | Er | C2/c | (10.738, 10.761900000000002, 18.547) | 1761.945 | 10 | 3.654156 | 6.195126 | 176.1945
DOGZIJ_clean_pacman.cif | Zn2 H30 C34 N4 O8 | Zn | P-1 | (8.473, 10.153999999999998, 13.397) | 1036.077 | 7.8 | 2.838489 | 4.90154 | 103.6077
DOHNUL_clean_pacman.cif | Zn12 H96 C168 N40 O48 | Zn | C2/c | (10.586000000000002, 28.043, 17.448) | 5176.256 | 36.4 | 3.224406 | 4.299208 | 517.6256
DOHXUV_clean_pacman.cif | Ag24 H192 C288 N96 Cl8 | Ag | C2/c | (22.6655, 18.8656, 24.6036) | 10048.44 | 60.8 | 1.617243 | 8.039112 | 1004.844
DOHYIJ01_clean_pacman.cif | Eu4 Cu4 H32 C56 N8 O32 | Eu, Cu | P2_1/c | (9.241, 9.5545, 21.6026) | 1712.115 | 13.6 | 1.887864 | 3.29893 | 171.2115
DOHYIJ_clean_pacman.cif | Eu4 Cu4 H32 C56 N8 O32 | Eu, Cu | P2_1/c | (9.226, 9.5587, 21.606) | 1710.489 | 13.6 | 1.41642 | 3.283336 | 171.0489
DOJXIK_clean_pacman.cif | La4 H32 C64 O32 | La | Pnna | (9.5277, 14.692, 13.6772) | 1914.548 | 13.2 | 1.424376 | 3.673957 | 191.4548
DOJXOQ_clean_pacman.cif | Pr4 H32 C64 O32 | Pr | Pnna | (9.5051, 14.6243, 13.5603) | 1884.955 | 13.2 | 1.400126 | 3.645847 | 188.4955
DOJXUW_clean_pacman.cif | Nd4 H32 C64 O32 | Nd | Pnna | (9.5107, 14.6128, 13.5317) | 1880.608 | 13.2 | 1.419884 | 3.634902 | 188.0608
DOJYAD_clean_pacman.cif | Dy4 H32 C64 O32 | Dy | Pnna | (9.43, 14.48, 13.306) | 1816.886 | 13.2 | 1.453437 | 3.554195 | 181.6886
DOKBUC_clean_pacman.cif | Fe8 H104 C160 N16 O40 | Fe | Pcca | (9.021, 13.841, 30.183) | 3768.639 | 32.8 | 0.812385 | 2.52468 | 376.8639
DOKDEN_clean_pacman.cif | Cu6 H78 C96 N6 O24 | Cu | R-3 | (9.8642, 24.058799999999998, 24.0588) | 4852.35 | 21 | 12.242454 | 13.814075 | 485.235
DOKHIV_clean_pacman.cif | Cu8 H28 C56 N4 O28 | Cu | C2/c | (6.6676, 17.1107, 17.8062) | 1903.126 | 12.4 | 1.480939 | 4.1633 | 190.3126
DOKHOB_clean_pacman.cif | Cu6 H68 C88 N8 O24 | Cu | P2/c | (8.5577, 18.802, 16.0542) | 2547.955 | 19.4 | 1.13023 | 5.037456 | 254.7955
DOLPIF_clean_pacman.cif | Eu4 H32 C64 O32 | Eu | P-1 | (11.046, 11.633, 16.246) | 1964.869 | 13.2 | 0.358423 | 3.563347 | 196.4869
DONKUO_clean_pacman.cif | Mn4 H82 C96 O48 | Mn | P-1 | (12.3029, 17.4336, 17.492) | 3267.305 | 23 | 2.739458 | 5.002595 | 326.7305
DONNAW01_SL_pacman.cif | Ga4 H20 C32 O20 | Ga | Pnma | (17.437, 6.7475, 12.1541) | 1430.005 | 7.6 | 5.173246 | 6.083725 | 143.0005
DONNAW_clean_pacman.cif | Ga4 H16 C32 O20 | Ga | Pnma | (17.525, 6.7216, 11.893) | 1400.948 | 7.2 | 5.121723 | 5.9734 | 140.0948
DONNEA_clean_pacman.cif | Ga2 H10 C16 O10 | Ga | C2/c | (6.7261, 11.0455, 11.0455) | 674.5988 | 3.8 | 4.849274 | 4.897097 | 67.45988
DONNIE_clean_pacman.cif | Ga4 H16 C32 O20 | Ga | Imma | (17.287, 6.727, 12.461) | 1449.085 | 7.2 | 6.588435 | 6.837149 | 144.9085
DONXOV_clean_pacman.cif | Zn4 H24 C32 S4 N16 O28 | Zn | P2_1/c | (11.318, 9.601, 13.965) | 1516.511 | 10.8 | 3.530396 | 4.294774 | 151.6511
DONXUB_clean_pacman.cif | Co16 H96 C128 S16 N64 O64 | Co | P2_12_12_1 | (16.842, 16.835, 20.258) | 5743.853 | 38.4 | 3.072365 | 4.56122 | 574.3853
DOPHUN_clean_pacman.cif | Cu96 H480 C672 N96 O480 | Cu | F23 | (34.182, 34.182, 34.182) | 39938.56 | 182.4 | 4.154457 | 10.407742 | 3993.856
DOQGUM_clean_pacman.cif | La4 P4 H12 C12 O32 | La | P2_1/c | (7.1991, 10.2926, 13.3838) | 979.7706 | 6.4 | 1.763891 | 2.89575 | 97.97706
DOQHAT_clean_pacman.cif | Ce4 P4 H12 C12 O32 | Ce | P2_1/c | (7.226, 10.2745, 13.2918) | 973.3164 | 6.4 | 2.22676 | 3.25976 | 97.33164
DOQHEX_clean_pacman.cif | Pr4 P4 H12 C12 O32 | Pr | P2_1/c | (7.23, 10.2535, 13.2239) | 965.8182 | 6.4 | 2.198953 | 3.225971 | 96.58182
DOQHIB_clean_pacman.cif | Nd4 P4 H12 C12 O32 | Nd | P2_1/c | (7.2326, 10.2337, 13.1558) | 958.6323 | 6.4 | 2.025924 | 2.96258 | 95.86323
DOQHOH_clean_pacman.cif | Sm4 P4 H12 C12 O32 | Sm | P2_1/c | (7.2351, 10.1999, 13.055) | 947.514 | 6.4 | 2.015396 | 2.931484 | 94.7514
DOQHUN_clean_pacman.cif | Eu4 P4 H12 C12 O32 | Eu | P2_1/c | (7.2293, 10.198, 13.0429) | 945.3526 | 6.4 | 2.015148 | 2.911479 | 94.53526
DOQKAW_charged_pacman.cif | Cd10 H88 C104 N28 O32 | Cd | C2/c | (13.7995, 13.7995, 17.669) | 3265.772 | 26.2 | 0.945563 | 3.849927 | 326.5772
DOQRUW_clean_pacman.cif | Mn4 H40 C56 N8 O16 | Mn | P2_1/c | (8.648, 11.6612, 18.493) | 1823.942 | 12.4 | 2.064788 | 3.653293 | 182.3942
DORFOG_clean_pacman.cif | Mg4 H16 C16 O20 | Mg | P4_1 | (7.943, 7.943, 12.8125) | 808.3566 | 5.6 | 0.860467 | 3.458757 | 80.83566
DORYUG_clean_pacman.cif | Cu8 H120 C184 N24 O32 | Cu | C2/c | (27.579, 10.154, 20.35) | 4531.159 | 36.8 | 2.294822 | 3.926313 | 453.1159
DOTFID_clean_pacman.cif | Cu12 H336 C432 N48 O96 | Cu | C2/c | (41.1895, 20.6334, 27.0979) | 17700.73 | 92.4 | 4.409985 | 8.747359 | 1770.073
DOTWAL_clean_pacman.cif | La4 H24 C24 O30 | La | P-62c | (9.5228, 9.5228, 17.47) | 1371.996 | 8.2 | 2.414017 | 5.301776 | 137.1996
DOWQIP_clean_pacman.cif | Zn20 P16 O64 | Zn | P2_1/c | (15.9346, 7.4039, 16.2092) | 1774.518 | 10 | 1.958312 | 3.553941 | 177.4518
DOYBAV_clean_pacman.cif | Cd12 H156 C168 N36 O36 | Cd | P6_122 | (11.5693, 11.5693, 56.235) | 6518.557 | 40.8 | 2.317645 | 5.71872 | 651.8557
DOYBEA_clean_pacman.cif | Al4 H12 C16 O20 | Al | P2_1/c | (6.841900000000001, 12.0877, 14.207) | 990.4323 | 5.2 | 4.374055 | 5.490693 | 99.04323
DOYHOQ_clean_pacman.cif | Zn6 H24 C72 O36 | Zn | P-1 | (12.4752, 15.376300000000002, 17.9551) | 3123.626 | 13.8 | 3.022985 | 6.379261 | 312.3626
DOYHUW_clean_pacman.cif | Zn8 H32 C96 O48 | Zn | P-1 | (9.5137, 16.1134, 27.5845) | 4212.155 | 18.4 | 4.220629 | 5.74342 | 421.2155
DOZKIO_clean_pacman.cif | Eu2 H18 C48 O16 | Eu | P-1 | (10.2187, 11.517599999999998, 16.3127) | 1812.706 | 8.4 | 3.365269 | 5.717188 | 181.2706
DUBBEI_clean_pacman.cif | Er12 P8 H16 C44 O120 | Er | P2_1/c | (8.5146, 16.2049, 28.547) | 3915.737 | 20 | 2.665824 | 4.473255 | 391.5737
DUBJUH_clean_pacman.cif | Co8 H80 C136 N24 O32 | Co | C2/m | (19.86, 22.14, 11.6844) | 4605.105 | 28 | 5.702182 | 7.047718 | 460.5105
DUBKAO_clean_pacman.cif | Ni8 H80 C136 N24 O32 | Ni | C2/m | (19.670000000000005, 22.239, 11.6392) | 4546.731 | 28 | 5.235351 | 6.760403 | 454.6731
DUBWON_clean_pacman.cif | Zn8 H16 C36 O28 | Zn | P2_1/c | (9.119, 14.4711, 14.7355) | 1851.937 | 8.8 | 3.787595 | 4.631042 | 185.1937
DUCHEP_clean_pacman.cif | Zn4 Mo12 H48 C48 N24 O28 | Mo, Zn | P2_1/c | (8.18, 8.89, 29.9) | 2109.195 | 16.4 | 1.191093 | 2.418799 | 210.9195
DUGMOJ_clean_pacman.cif | Cu48 H416 C656 N16 O240 | Cu | I4/m | (29.535, 29.535, 28.0993) | 24511.48 | 137.6 | 6.624653 | 11.595974 | 2451.148
DUJQUW_clean_pacman.cif | Sc3 C12 O24 | Sc | P6_222 | (8.594, 8.594, 12.4441) | 795.9482 | 3.9 | 1.146461 | 3.281555 | 79.59482
DUKDOD01_clean_pacman.cif | Ho4 Ag4 H44 C56 N8 O24 | Ag, Ho | P2_1/c | (16.2107, 14.9781, 7.9573) | 1930.817 | 14 | 0.962151 | 3.515585 | 193.0817
DUKMON_clean_pacman.cif | Co4 H92 C100 N16 O20 | Co | P2_1/c | (9.6859, 16.914, 18.412) | 2730.206 | 23.2 | 1.102428 | 3.541604 | 273.0206
DUKNII_clean_pacman.cif | Ni16 H320 C424 N32 O112 | Ni | C2/c | (46.108, 10.6758, 23.633) | 11583.85 | 90.4 | 2.175569 | 4.648478 | 1158.385
DUKYOZ_clean_pacman.cif | Cd2 H40 C44 N8 | Cd | Pcc2 | (15.2159, 9.0611, 7.7533) | 1068.969 | 9.4 | 1.718773 | 2.471075 | 106.8969
DULCAQ_clean_pacman.cif | Zn6 H128 C128 N32 O16 | Zn | P-1 | (12.886, 16.478300000000004, 18.2541) | 3775.334 | 31 | 2.026606 | 3.687684 | 377.5334
DUMXEQ01_clean_pacman.cif | Dy4 H32 C48 N12 O36 | Dy | P2_1/c | (10.1414, 17.3983, 11.3646) | 1883.257 | 13.2 | 2.825307 | 4.07768 | 188.3257
DUMXEQ_clean_pacman.cif | Dy4 H32 C48 N12 O36 | Dy | P2_1/c | (10.1353, 17.3501, 11.3594) | 1879.464 | 13.2 | 2.986126 | 4.332686 | 187.9464
DUMXIU_clean_pacman.cif | Dy4 H32 C48 N12 O36 | Dy | P2_1/c | (10.1298, 17.0934, 11.0846) | 1818.051 | 13.2 | 2.636476 | 4.067422 | 181.8051
DUNJON_clean_pacman.cif | Co32 P8 H192 W72 C288 N96 O232 | Co, W | Pbca | (29.325, 13.413, 36.016) | 14166.4 | 92 | 2.884082 | 4.69523 | 1416.64
DUNXUH01_clean_pacman.cif | Zn4 H12 C32 S4 O28 | Zn | P2_1/c | (11.350399999999999, 12.1923, 16.1827) | 1703.145 | 8 | 3.14137 | 4.379527 | 170.3145
DUNXUH02_clean_pacman.cif | Zn4 H12 C32 S4 O28 | Zn | P2_1/c | (11.2896, 12.1049, 16.1579) | 1693.654 | 8 | 3.205107 | 4.399503 | 169.3654
DUNXUH03_clean_pacman.cif | Zn4 H12 C32 S4 O28 | Zn | P2_1/c | (11.2208, 11.7575, 16.2014) | 1657.095 | 8 | 2.658598 | 4.565878 | 165.7095
DUNXUH04_clean_pacman.cif | Zn4 H12 C32 S4 O28 | Zn | P2_1/c | (11.249899999999998, 11.7888, 16.2271) | 1663.011 | 8 | 2.686688 | 4.560579 | 166.3011
DUNXUH05_clean_pacman.cif | Zn4 H12 C32 S4 O28 | Zn | P2_1/c | (11.2582, 11.8812, 16.2122) | 1671.579 | 8 | 2.7509 | 4.521544 | 167.1579
DUNXUH06_clean_pacman.cif | Zn4 H12 C32 S4 O28 | Zn | P2_1/c | (11.2655, 11.9962, 12.5019) | 1684.804 | 8 | 2.983789 | 4.30793 | 168.4804
DUNXUH12_clean_pacman.cif | Zn4 H12 C32 S4 O28 | Zn | P2_1/c | (11.2208, 11.7575, 16.2014) | 1657.095 | 8 | 2.657427 | 4.563865 | 165.7095
DUNXUH13_clean_pacman.cif | Zn4 H12 C32 S4 O28 | Zn | P2_1/c | (11.249899999999998, 11.7888, 16.2271) | 1663.011 | 8 | 2.685675 | 4.558858 | 166.3011
DUNXUH14_clean_pacman.cif | Zn4 H12 C32 S4 O28 | Zn | P2_1/c | (11.2582, 11.8812, 16.2122) | 1671.579 | 8 | 2.750885 | 4.519706 | 167.1579
DUNXUH15_clean_pacman.cif | Zn4 H12 C32 S4 O28 | Zn | P2_1/c | (11.2896, 12.1049, 16.1579) | 1693.654 | 8 | 3.058373 | 4.398559 | 169.3654
DUNXUH21_clean_pacman.cif | Zn4 H12 C32 S4 O28 | Zn | P2_1/c | (11.350399999999999, 12.1923, 16.1827) | 1703.145 | 8 | 3.091679 | 4.384874 | 170.3145
DUNXUH_clean_pacman.cif | Zn4 H12 C32 S4 O28 | Zn | P2_1/c | (11.257400000000002, 12.0034, 16.143) | 1680.691 | 8 | 3.013497 | 4.419364 | 168.0691
DUPJAB_clean_pacman.cif | Cd48 H208 C352 N96 O144 | Cd | Cccm | (20.7471, 26.2764, 36.8943) | 20113.26 | 84.8 | 3.44448 | 9.221301 | 2011.326
DUPKAC_clean_pacman.cif | Zn48 H432 C720 O156 | Zn | R3c | (23.452, 23.452, 79.27) | 37757.15 | 135.6 | 5.49569 | 10.760203 | 3775.715
DUPVER_clean_pacman.cif | Zn12 H40 C92 N20 O48 | Zn | P2_1/c | (14.402199999999999, 25.92, 17.4395) | 6212.889 | 21.2 | 5.097534 | 9.520975 | 621.2889
DUQCAU01_clean_pacman.cif | Pr4 C12 O24 | Pr | P2_1/c | (8.2883, 9.8917, 10.1887) | 824.9488 | 4 | 1.405989 | 3.875458 | 82.49488
DUQCAU_clean_pacman.cif | Pr4 C12 O24 | Pr | P2_1/c | (8.2811, 9.883399999999998, 10.1818) | 822.9531 | 4 | 1.584706 | 4.751798 | 82.29531
DUQSEO_clean_pacman.cif | La2 H6 C14 N20 O4 | La | I2_12_12_1 | (8.884, 10.281900000000002, 10.2819) | 763.8968 | 4.6 | 2.016434 | 3.25426 | 76.38968
DUQYEU01_clean_pacman.cif | Dy4 C16 O32 | Dy | P2_1/c | (9.6191, 11.6023, 14.3044) | 1347.068 | 5.2 | 2.704231 | 4.416479 | 134.7068
DUQYEU_clean_pacman.cif | Dy4 C16 O32 | Dy | P2_1/c | (9.6239, 11.603, 14.305) | 1347.774 | 5.2 | 3.407843 | 4.567579 | 134.7774
DURDIF_clean_pacman.cif | Zn4 H24 C44 O18 | Zn | P2_1 | (10.191600000000001, 16.422, 15.5624) | 2489.842 | 9 | 4.580511 | 6.308599 | 248.9842
DUTKAG_clean_pacman.cif | Zn9 H63 C90 N42 O18 F9 | Zn | R3m | (20.658, 20.658000000000005, 13.775) | 5090.949 | 23.1 | 4.488562 | 6.330975 | 509.0949
DUWFAE_clean_pacman.cif | Cd4 H52 C84 S8 N12 O24 | Cd | P2_1/c | (12.809699999999998, 8.1785, 23.3387) | 2368.094 | 18.4 | 1.643084 | 2.936333 | 236.8094
DUWFOS_clean_pacman.cif | Zn8 H40 C36 N64 O8 | Zn | Cmc2_1 | (20.071, 9.698, 10.986) | 2138.409 | 15.6 | 3.03402 | 4.248665 | 213.8409
DUWGEJ_clean_pacman.cif | Cd6 H32 C64 O56 | Cd | P2_1/c | (18.314800000000005, 9.4506, 19.0993) | 3176.306 | 15.8 | 3.946818 | 5.761285 | 317.6306
DUWRAQ_clean_pacman.cif | Mg4 P2 H2 C6 O20 | Mg | P-1 | (7.662700000000001, 7.8432, 9.7695) | 554.0429 | 3.4 | 2.41475 | 3.579738 | 55.40429
DUWRIY_clean_pacman.cif | Mg4 P4 H8 C8 O32 | Mg | P2_1/c | (9.3755, 7.4746, 15.431) | 1064.555 | 5.6 | 2.014903 | 3.632501 | 106.4555
DUWROE_clean_pacman.cif | Mg16 P12 H24 C32 O112 | Mg | C2/c | (15.1014, 10.9686, 22.3338) | 3603.139 | 19.6 | 2.553542 | 4.035228 | 360.3139
DUWRUK_clean_pacman.cif | Mg4 P3 H5 C8 O28 | Mg | P1 | (7.7738000000000005, 9.483999999999998, 11.9243) | 842.8998 | 4.8 | 2.855707 | 4.173021 | 84.28998
DUWSAR_clean_pacman.cif | Mg4 P2 H2 C8 O24 | Mg | P-1 | (9.325400000000002, 9.428, 14.306) | 1163.067 | 4 | 2.995983 | 4.8086 | 116.3067
DUWTAS_clean_pacman.cif | Mg4 P4 H4 C4 O24 | Mg | P2_1/c | (5.4134, 15.259, 9.0176) | 742.3724 | 4 | 2.152325 | 3.430321 | 74.23724
DUXKEN_clean_pacman.cif | V24 Ni8 H120 C150 N30 O44 | Ni, V | P1 | (11.2784, 22.521, 22.6) | 5394.879 | 37.6 | 1.982765 | 4.721748 | 539.4879
DUXKUD_clean_pacman.cif | U2 H60 C36 N8 O16 | U | C2/c | (10.191899999999999, 13.528, 13.528) | 1792.795 | 12.2 | 4.742575 | 6.856896 | 179.2795
DUXMAL_clean_pacman.cif | Mn8 H64 C112 N16 O40 | Mn | Pbcn | (10.2319, 18.733, 20.283) | 3887.727 | 24 | 3.00541 | 4.363757 | 388.7727
DUXSIA_clean_pacman.cif | Co4 H44 C74 N12 O16 | Co | P-1 | (11.573, 13.892, 14.655) | 1897.322 | 15 | 0.774511 | 4.720832 | 189.7322
DUYJIS_clean_pacman.cif | Cu8 H128 C208 S32 N32 | Cu | P2_1/c | (15.8574, 19.3325, 25.2962) | 7565.335 | 40.8 | 3.574642 | 5.463334 | 756.5335
DUZWOM_clean_pacman.cif | Mn12 H40 C32 O48 | Mn | P2_1/c | (11.7463, 10.957, 15.8217) | 2035.359 | 13.2 | 2.857705 | 3.957119 | 203.5359
EBAVIP_clean_pacman.cif | Co12 H152 C240 N48 O48 | Co | C2/c | (24.028, 13.413, 24.048) | 7128.374 | 50 | 1.348629 | 4.494697 | 712.8374
EBAVOV_clean_pacman.cif | Co12 H152 C240 N48 O48 | Co | C2/c | (23.9792, 13.3721, 24.2227) | 7165.098 | 50 | 1.038909 | 4.460555 | 716.5098
EBAVUB_clean_pacman.cif | Ni12 H152 C240 N48 O48 | Ni | C2/c | (23.4092, 13.3865, 25.2954) | 7194.39 | 50 | 1.165996 | 4.632317 | 719.439
EBEGEZ_clean_pacman.cif | Co4 Mo20 H40 C48 N40 O48 | Co, Mo | C2/c | (30.907000000000004, 11.1447, 7.4349) | 2558.248 | 20 | 1.786707 | 3.170864 | 255.8248
EBEGID_clean_pacman.cif | Mn4 Mo20 H40 C48 N40 O48 | Mo, Mn | C2/c | (31.118999999999996, 11.2984, 7.4916) | 2630.776 | 20 | 1.697079 | 3.125556 | 263.0776
EBEMII_clean_pacman.cif | Cd4 H48 C72 N16 O16 | Cd | C2/c | (11.215, 13.983, 13.9973) | 1937.115 | 15.6 | 2.139885 | 4.296554 | 193.7115
EBEWIT_clean_pacman.cif | Gd4 H12 C36 O24 | Gd | P4_122 | (10.3604, 10.3604, 14.5059) | 1557.033 | 7.6 | 5.626896 | 6.59261 | 155.7033
EBEXAM_clean_pacman.cif | Gd4 H12 C36 O24 | Gd | P4_322 | (10.471, 10.471, 14.645) | 1605.705 | 7.6 | 5.823397 | 6.760951 | 160.5705
EBEXEQ01_clean_pacman.cif | Gd4 H12 C36 O24 | Gd | P4_1 | (10.339, 10.339, 14.057) | 1502.622 | 7.6 | 5.705233 | 6.305622 | 150.2622
EBEXEQ_clean_pacman.cif | Gd4 H12 C36 O24 | Gd | P4_3 | (10.3197, 10.3197, 14.0444) | 1495.675 | 7.6 | 5.729864 | 6.355137 | 149.5675
EBIHII_clean_pacman.cif | Fe10 H30 C62 O44 | Fe | C2/c | (12.808, 14.155, 18.0479) | 2989.251 | 14.6 | 4.244287 | 5.885105 | 298.9251
EBIMEJ_clean_pacman.cif | Co8 H36 C68 O36 | Co | P2_1/c | (11.066, 13.8214, 16.8387) | 2506.259 | 14.8 | 2.464749 | 4.334742 | 250.6259
EBIMIN_charged_pacman.cif | Mn12 H128 C152 N8 O64 | Mn | Pbca | (10.7616, 16.2417, 25.6486) | 4483.034 | 36.4 | 0.917244 | 3.62298 | 448.3034
EBINUA01_clean_pacman.cif | Cu8 H192 C128 N96 | Cu | Fddd | (13.1073, 17.5935, 25.4796) | 5875.679 | 42.4 | 1.842679 | 3.727217 | 587.5679
EBINUA02_clean_pacman.cif | Cu8 H192 C128 N96 | Cu | Fddd | (25.054, 13.2154, 17.3885) | 5757.309 | 42.4 | 1.884944 | 3.616267 | 575.7309
EBINUA_clean_pacman.cif | Cu8 H192 C128 N96 | Cu | Fddd | (13.143, 17.513, 25.348) | 5834.434 | 42.4 | 1.799168 | 3.670017 | 583.4434
EBIPIQ_clean_pacman.cif | Cu4 H28 C36 N12 O16 | Cu | P-1 | (7.5798000000000005, 8.7849, 19.056) | 1153.408 | 9.6 | 1.67245 | 2.875885 | 115.3408
EBIPOX_clean_pacman.cif | Zn8 H32 C44 O28 | Zn | P2_12_12_1 | (10.3332, 11.7635, 20.4524) | 2486.083 | 11.2 | 3.784156 | 4.833147 | 248.6083
EBISEQ_clean_pacman.cif | Cd4 H80 C76 N16 O16 | Cd | P2_1/c | (10.8546, 23.6261, 9.6799) | 2407.215 | 19.2 | 1.72632 | 4.591564 | 240.7215
EBIZUN_clean_pacman.cif | Cu18 H81 C153 N9 O72 | Cu | R3 | (23.358, 23.358, 19.3) | 9119.253 | 33.3 | 6.279804 | 9.460124 | 911.9253
EBOBIJ_clean_pacman.cif | Zn4 H48 C64 N8 O16 | Zn | C2/c | (8.8979, 21.4587, 13.4851) | 2556.801 | 14 | 3.880797 | 5.093158 | 255.6801
EBOCOQ_clean_pacman.cif | Zn4 H56 C72 N8 O16 | Zn | Pnna | (12.471, 13.306, 15.711) | 2607.07 | 15.6 | 4.247161 | 5.341226 | 260.707
EBUFUE_clean_pacman.cif | Co8 H160 C232 N24 O40 | Co | I4_1/a | (16.8396, 21.4863, 21.4863) | 6580.373 | 46.4 | 0.760792 | 6.789119 | 658.0373
ECAFOG_clean_pacman.cif | Cu8 H120 C192 Br8 N24 O48 | Cu | P2_1/c | (32.249, 7.77, 30.641) | 6899.052 | 40 | 8.385397 | 8.804559 | 689.9052
ECAHAT_clean_pacman.cif | Zn3 H72 C90 N6 O12 | Zn | P-3 | (7.7165, 21.746, 21.746) | 3160.165 | 18.3 | 10.224652 | 11.340421 | 316.0165
ECAHEX_clean_pacman.cif | Cu3 H48 C54 N6 O12 | Cu | R-3 | (7.7554, 15.640800000000002, 15.6408) | 1598.172 | 12.3 | 3.982568 | 5.592252 | 159.8172
ECAHOH_clean_pacman.cif | Cu3 H48 C54 N6 O12 | Cu | R-3 | (7.741, 15.5967, 15.5967) | 1586.137 | 12.3 | 3.665648 | 5.493777 | 158.6137
ECASAD_clean_pacman.cif | Zn4 P4 H20 C20 N4 O16 | Zn | C2/c | (9.0656, 10.228999999999997, 11.764) | 982.3992 | 6.8 | 2.143963 | 3.36979 | 98.23992
ECEZAO01_clean_pacman.cif | Ni3 H20 C16 O10 | Ni | C2/m | (6.372199999999999, 9.9992, 11.2234) | 635.3571 | 4.9 | 2.678766 | 3.927067 | 63.53571
ECIWOC_clean_pacman.cif | Zn8 H100 C144 N12 O28 | Zn | P2_1/c | (6.7802, 22.0278, 24.3992) | 3518.336 | 29.2 | 3.532367 | 4.625503 | 351.8336
ECIWUJ_clean_pacman.cif | Zn2 H16 C26 N2 O8 | Zn | P-1 | (7.7911, 9.2984, 10.6284) | 684.5508 | 5.4 | 0.951271 | 2.681628 | 68.45508
ECIYEU01_clean_pacman.cif | Al24 P24 O104 | Al | Pbca | (13.5792, 10.3511, 17.4655) | 2454.945 | 15.2 | 2.455984 | 3.431007 | 245.4945
ECIYEU02_clean_pacman.cif | Al24 P24 O104 | Al | Pbca | (13.678, 10.318, 17.357) | 2449.587 | 15.2 | 2.324076 | 3.451565 | 244.9587
ECIYEU_clean_pacman.cif | Al12 P12 H4 O52 | Al | P2_1/c | (8.686799999999998, 17.428, 9.1589) | 1306.223 | 8 | 1.677698 | 3.931265 | 130.6223
ECODEG_clean_pacman.cif | Cd8 H64 C96 N16 O32 | Cd | Pbca | (12.181, 15.354, 18.785) | 3513.304 | 21.6 | 1.987287 | 4.845195 | 351.3304
ECODIK_clean_pacman.cif | Cu8 H32 C48 N8 O20 | Cu | P2_1/c | (12.389, 13.259, 14.146) | 2144.08 | 11.6 | 2.815507 | 4.145333 | 214.408
ECODOQ_clean_pacman.cif | Ga12 P16 H16 O48 F16 | Ga | C2/c | (12.741, 12.068, 11.988) | 1836.514 | 10.8 | 2.113738 | 3.765929 | 183.6514
ECOGEI_clean_pacman.cif | Zn8 H144 C208 N80 | Zn | P4_12_12 | (12.3804, 12.3804, 46.505) | 7128.022 | 44 | 1.801879 | 4.231935 | 712.8022
ECOSIY_clean_pacman.cif | Co16 H48 C12 N4 O24 | Co | P-3c1 | (8.303, 8.303, 20.334) | 1214.014 | 10.4 | 1.59516 | 3.318321 | 121.4014
ECUCIP_clean_pacman.cif | Eu2 H18 C24 O12 | Eu | P-1 | (7.727, 9.705000000000002, 10.58) | 703.6159 | 5.6 | 0.902552 | 3.022774 | 70.36159
ECUCOV_clean_pacman.cif | Tb2 H18 C24 O12 | Tb | P-1 | (7.673, 9.661, 10.533) | 693.0601 | 5.6 | 0.876111 | 2.955972 | 69.30601
ECUCUB_clean_pacman.cif | Yb2 H18 C24 O12 | Yb | P-1 | (6.044, 10.78, 11.486) | 672.4279 | 5.6 | 1.74787 | 2.750394 | 67.24279
ECUDAI_clean_pacman.cif | Nd2 H18 C24 O12 | Nd | P-1 | (8.473500000000001, 10.8836, 11.1301) | 886.9424 | 5.6 | 1.967988 | 4.012384 | 88.69424
ECUDIR_charged_pacman.cif | U6 P8 H16 C8 O46 | U | Cmc2_1 | (9.5221, 12.906500000000001, 12.9065) | 1585.184 | 8.4 | 3.100826 | 4.536066 | 158.5184
ECUFAL_charged_pacman.cif | Cs2 U6 P8 H16 C8 O46 | Cs, U | Cmc2_1 | (9.533, 12.9239, 12.9239) | 1590.82 | 8.6 | 3.066708 | 4.785233 | 159.082
EDABOC_clean_pacman.cif | Pr2 H24 C24 N2 O12 | Pr | P-1 | (7.7965, 9.574299999999997, 11.464) | 796.4728 | 6.4 | 1.535388 | 4.69675 | 79.64728
EDADET_clean_pacman.cif | Pr4 H8 C32 N4 O24 | Pr | P2_1/c | (6.798099999999999, 11.978, 13.515) | 1083.19 | 7.2 | 1.935031 | 3.096049 | 108.319
EDADIX_clean_pacman.cif | Zn4 H32 C52 N4 O16 | Zn | P-1 | (10.88, 10.918000000000001, 14.122) | 1642.904 | 10.8 | 2.54615 | 3.802053 | 164.2904
EDAFUM_clean_pacman.cif | Co12 H24 C24 O48 | Co | P2_1/c | (9.9603, 11.3612, 14.8001) | 1674.199 | 10.8 | 2.776157 | 4.230335 | 167.4199
EDAGAT_clean_pacman.cif | Co12 H24 C24 O48 | Co | P2_1/c | (9.826, 11.255, 14.547) | 1608.333 | 10.8 | 2.68841 | 3.922952 | 160.8333
EDAGEX_clean_pacman.cif | Co12 H24 C24 O48 | Co | P2_1/c | (9.935, 11.323000000000002, 14.708) | 1654.216 | 10.8 | 2.802117 | 4.327855 | 165.4216
EDAVOV_clean_pacman.cif | Cu6 H42 C54 N6 O18 | Cu | R-3 | (6.987500000000001, 15.7563, 15.7563) | 1469.486 | 12.6 | 3.793722 | 4.361236 | 146.9486
EDEPAG_clean_pacman.cif | Eu4 H24 C48 O24 | Eu | P-1 | (11.0552, 11.071300000000003, 17.6488) | 1789.77 | 10 | 0.199877 | 5.421817 | 178.977
EDIKIL_clean_pacman.cif | Y4 C16 O32 | Y | Cc | (11.551600000000002, 17.1677, 8.7185) | 1312.096 | 5.2 | 3.288244 | 4.405839 | 131.2096
EDOYOL_clean_pacman.cif | Co20 P20 O80 | Co | Pc | (13.0469, 14.126, 14.2105) | 2618.511 | 12 | 2.225678 | 4.328763 | 261.8511
EDUSIF_clean_pacman.cif | Zn8 H24 C48 O26 | Zn | Fm-3m | (18.266, 18.266, 18.266) | 4309.386 | 10.6 | 6.3835 | 13.826978 | 430.9386
EDUTIG_clean_pacman.cif | Zn32 H192 C288 O104 | Zn | Fm-3m | (25.8421, 25.8421, 25.8421) | 17257.72 | 61.6 | 4.040252 | 13.848428 | 1725.772
EDUVOO_clean_pacman.cif | Zn8 H48 C108 O26 | Zn | Fm-3m | (24.311000000000003, 24.311000000000003, 24.311) | 10159.99 | 19 | 8.975018 | 20.946822 | 1015.999
EFEGOM_clean_pacman.cif | Fe8 H40 C64 O40 | Fe | P1 | (11.34, 19.22, 13.798) | 2810.966 | 15.2 | 4.402437 | 5.202649 | 281.0966
EFESEP_clean_pacman.cif | Zn20 H288 C384 O120 | Zn | P-42_1c | (25.107, 25.107, 23.531) | 14833.04 | 81.2 | 5.770292 | 9.442715 | 1483.304
EFILUA_clean_pacman.cif | Ga24 P24 O104 | Ga | Aea2 | (18.035, 10.513, 14.293) | 2709.981 | 15.2 | 2.450133 | 4.953477 | 270.9981
EGAFOJ_clean_pacman.cif | La2 H24 C18 S6 O12 | La | P-1 | (9.1258, 11.138, 11.3262) | 1039.049 | 6.2 | 2.512753 | 4.168585 | 103.9049
EGAFUP_clean_pacman.cif | Nd2 H24 C18 S6 O12 | Nd | P-1 | (9.14, 11.1538, 11.2716) | 1034.432 | 6.2 | 2.629064 | 4.214735 | 103.4432
EGAGAW_clean_pacman.cif | Eu2 H24 C18 S6 O12 | Eu | P-1 | (9.168600000000001, 11.114499999999998, 11.1899) | 1023.213 | 6.2 | 2.671766 | 4.308486 | 102.3213
EGAGEA_clean_pacman.cif | Gd2 H24 C18 S6 O12 | Gd | P-1 | (9.1742, 11.115300000000001, 11.1714) | 1020.655 | 6.2 | 2.705623 | 4.322244 | 102.0655
EGATEM_clean_pacman.cif | Zn8 Co4 H140 C236 N4 O52 | Co, Zn | Pnma | (16.9892, 20.6271, 25.8309) | 9052.127 | 44.4 | 7.673685 | 9.962413 | 905.2127
EGATIQ_clean_pacman.cif | Zn8 Ni4 H140 C236 N4 O52 | Ni, Zn | Pnma | (17.0544, 22.1816, 24.8632) | 9405.596 | 44.4 | 7.879313 | 10.079221 | 940.5596
EGATOW_clean_pacman.cif | Zn8 Co8 H16 C80 O64 | Co, Zn | P4_2bc | (11.7603, 18.7107, 18.7107) | 4117.167 | 17.6 | 4.374598 | 5.18771 | 411.7167
EGEHOO_charged_pacman.cif | In40 H80 C400 N160 O320 | In | I4_1/amd | (29.572, 29.572, 33.2638) | 22622.93 | 100 | 5.394596 | 8.551186 | 2262.293
EGEJIK_manual_pacman.cif | Zn8 H48 C84 O26 | Zn | C2 | (16.998100000000004, 16.998100000000004, 17.12) | 4871.127 | 16.6 | 8.033283 | 9.955923 | 487.1127
EGELUY01_manual_pacman.cif | Al4 H20 C32 O20 | Al | P1 | (6.6218, 16.2148, 13.5886) | 1459.024 | 7.6 | 6.208482 | 6.688569 | 145.9024
EGELUY_SL_pacman.cif | Al4 H20 C32 O20 | Al | P1 | (16.243, 6.6352, 13.4943) | 1454.356 | 7.6 | 5.483694 | 6.43219 | 145.4356
EGIFUV_clean_pacman.cif | Cd16 H192 C248 S24 N16 | Cd | C2/m | (27.156, 26.242, 13.2949) | 9473.846 | 49.6 | 7.191481 | 8.615474 | 947.3846
EGOXII_clean_pacman.cif | Zn16 P24 H28 O72 | Zn | P2_1/c | (18.618, 8.7601, 17.484) | 2846.454 | 14 | 2.979696 | 4.590009 | 284.6454
EGOZAB_clean_pacman.cif | Cu12 H72 C108 N18 O36 | Cu | R-3 | (20.9335, 20.9335, 20.9335) | 4734.366 | 24.6 | 3.079603 | 6.716748 | 473.4366
EGUNAX_clean_pacman.cif | Mn4 P8 H40 C32 O24 | Mn | C2/c | (18.825, 8.3912, 9.2901) | 1463.814 | 10.8 | 1.802711 | 2.991858 | 146.3814
EHALOP_manual_pacman.cif | Al4 H20 C32 O20 | Al | P1 | (15.9473, 6.631, 13.9205) | 1472.045 | 7.6 | 5.465177 | 6.403136 | 147.2045
EHIHOU_clean_pacman.cif | Pr4 Ag8 H72 C96 N16 O36 | Ag, Pr | P2_1/c | (16.9915, 24.799, 6.7833) | 2843.742 | 23.2 | 1.449343 | 2.460219 | 284.3742
EHODOV_SL_pacman.cif | In8 H72 C112 O48 | In | Fddd | (13.9668, 25.3174, 25.1821) | 4530.345 | 24 | 4.274122 | 5.814282 | 453.0345
EJAXIW_clean_pacman.cif | Co4 H72 C72 S4 N12 O16 | Co | C2/c | (13.644, 15.333900000000002, 15.3339) | 3039.92 | 18 | 3.08076 | 5.751501 | 303.992
EJEFOP_clean_pacman.cif | Cd4 H52 C72 N12 O16 | Cd | P-1 | (12.148, 13.123, 13.98) | 1849.796 | 15.6 | 1.126887 | 3.406441 | 184.9796
EJIDUW01_clean_pacman.cif | Nd2 H24 C18 O12 | Nd | P-1 | (9.182000000000002, 9.687, 10.639) | 768.105 | 5.6 | 1.586459 | 3.550894 | 76.8105
EJIDUW02_clean_pacman.cif | Nd2 H24 C18 O12 | Nd | P-1 | (9.241, 9.7459, 10.661) | 778.027 | 5.6 | 2.068156 | 3.581889 | 77.8027
EJONOH_clean_pacman.cif | Co3 H8 C20 N12 O8 | Co | P-1 | (8.215199999999998, 8.9387, 12.3961) | 809.4639 | 5.1 | 2.527295 | 4.129158 | 80.94639
EJOZOU_clean_pacman.cif | Cu16 H240 C256 N48 O80 | Cu | C2/c | (39.9, 9.9925, 28.728) | 8267.09 | 64 | 4.726669 | 6.153984 | 826.709
EJULUS_clean_pacman.cif | Co16 H80 C96 N64 O32 | Co | I4/m | (12.3214, 12.3214, 26.0026) | 3947.634 | 28.8 | 2.535176 | 4.9354 | 394.7634
EJUVOU_clean_pacman.cif | Zn20 P16 O64 | Zn | P2_12_12_1 | (7.259, 13.407, 18.031) | 1754.802 | 10 | 1.809797 | 3.224414 | 175.4802
EKARUE_clean_pacman.cif | Cu8 H56 C112 N24 O32 | Cu | P-1 | (11.0817, 13.257299999999999, 21.725) | 2949.755 | 23.2 | 2.246611 | 3.890958 | 294.9755
EKEQIV_clean_pacman.cif | Cu4 Mo16 H48 C56 N16 O32 | Mo, Cu | P2_1/c | (9.618, 13.996, 19.842) | 2636.777 | 17.2 | 2.605074 | 4.466464 | 263.6777
EKETOF_clean_pacman.cif | Eu4 H56 C80 N20 O28 | Eu | C2/c | (19.974, 13.135, 9.901) | 2385.623 | 18.8 | 2.913959 | 3.684958 | 238.5623
EKETUL_clean_pacman.cif | Tb4 H56 C80 N20 O28 | Tb | C2/c | (20.01, 13.193, 9.895) | 2402.006 | 18.8 | 2.906307 | 3.706174 | 240.2006
EKEVAT_clean_pacman.cif | Er4 H56 C80 N20 O28 | Er | C2/c | (19.81, 13.153, 9.806) | 2348.517 | 18.8 | 2.824198 | 3.673521 | 234.8517
EKIGIQ_clean_pacman.cif | Cd8 H80 C96 N64 O16 | Cd | I4_1/a | (17.3655, 17.3655, 11.5508) | 3483.266 | 26.4 | 2.210982 | 4.243759 | 348.3266
EKIGOW_clean_pacman.cif | Mn8 H80 C96 N64 O16 | Mn | I4_1/a | (17.1232, 17.1232, 11.3086) | 3315.727 | 26.4 | 2.121563 | 4.102891 | 331.5727
EKIJAL_clean_pacman.cif | Ni6 H24 C44 O20 | Ni | P2_1/c | (10.835199999999999, 6.3246, 16.8834) | 1114.006 | 9.4 | 1.343321 | 2.158589 | 111.4006
EKIJEP01_clean_pacman.cif | Co6 H24 C44 O20 | Co | P2_1/c | (10.910999999999998, 6.413, 17.045) | 1147.235 | 9.4 | 1.287175 | 2.122491 | 114.7235
EKIJEP_clean_pacman.cif | Co6 H24 C44 O20 | Co | P2_1/c | (10.863700000000001, 6.3883, 16.963) | 1133.004 | 9.4 | 1.269464 | 2.097509 | 113.3004
EKOKIA_clean_pacman.cif | Cd8 H44 C64 N40 O16 | Cd | P2_1/c | (15.316200000000002, 12.6184, 15.5659) | 2990.96 | 17.2 | 3.182939 | 5.999687 | 299.096
EKUPEG_clean_pacman.cif | Cu26 H276 C288 S18 N24 O96 | Cu | P6_322 | (25.2139, 26.248599999999996, 26.2486) | 15044.68 | 72.8 | 7.031706 | 11.955944 | 1504.468
ELAFUT_clean_pacman.cif | Cd3 H36 C36 S6 N6 O18 | Cd | P-1 | (8.4243, 11.636800000000001, 15.7095) | 1455.616 | 10.5 | 1.286539 | 4.30528 | 145.5616
ELAZEX_clean_pacman.cif | Cd10 H60 C104 S4 N8 O44 | Cd | P2_1/c | (7.6233, 13.0266, 29.191) | 2824.558 | 23 | 1.610081 | 3.060275 | 282.4558
ELERIX01_clean_pacman.cif | La4 Cu14 H64 C84 I12 N14 O32 | La, Cu | P2_1/m | (7.1209, 18.302299999999995, 24.9833) | 3210.39 | 22.4 | 2.019594 | 2.835878 | 321.039
ELERIX_clean_pacman.cif | La4 Cu14 H56 C84 I12 N14 O28 | La, Cu | P2_1/m | (7.0614, 18.208000000000002, 24.729) | 3128.069 | 21.2 | 1.842532 | 2.68577 | 312.8069
ELIJOZ_clean_pacman.cif | Ce2 H14 C30 O14 | Ce | P-1 | (9.423, 9.947, 11.419) | 984.1747 | 6 | 3.348174 | 4.29237 | 98.41747
ELIJUF_clean_pacman.cif | Y2 H14 C30 O14 | Y | P-1 | (9.353000000000002, 9.797, 11.388) | 947.6443 | 6 | 2.457916 | 4.238999 | 94.76443
ELIKAM_clean_pacman.cif | Pr2 H14 C30 O14 | Pr | P-1 | (9.398, 9.911, 11.422) | 976.449 | 6 | 2.500591 | 4.285531 | 97.6449
ELIKEQ_clean_pacman.cif | Nd2 H14 C30 O14 | Nd | P-1 | (9.37, 9.901999999999997, 11.429) | 974.1087 | 6 | 2.473706 | 4.241231 | 97.41087
ELIKIU_clean_pacman.cif | Sm2 H14 C30 O14 | Sm | P-1 | (9.341, 9.864999999999998, 11.415) | 964.4135 | 6 | 2.032947 | 4.226879 | 96.44135
ELIKOA_clean_pacman.cif | Eu2 H14 C30 O14 | Eu | P-1 | (9.341, 9.848999999999998, 11.422) | 961.6891 | 6 | 2.459353 | 4.223694 | 96.16891
ELIKUG_clean_pacman.cif | Gd2 H14 C30 O14 | Gd | P-1 | (9.331, 9.841, 11.423) | 959.6521 | 6 | 2.452572 | 4.210283 | 95.96521
ELILAN_clean_pacman.cif | Dy2 H14 C30 O14 | Dy | P-1 | (9.341, 9.813, 11.395) | 951.3712 | 6 | 1.988735 | 4.201062 | 95.13712
ELILER_clean_pacman.cif | Er2 H14 C30 O14 | Er | P-1 | (9.349, 9.8, 11.379) | 946.3815 | 6 | 2.493049 | 4.233635 | 94.63815
ELILIV_clean_pacman.cif | Tm2 H14 C30 O14 | Tm | P-1 | (9.356, 9.796, 11.415) | 945.9819 | 6 | 2.438144 | 4.224466 | 94.59819
ELIYUU_clean_pacman.cif | Zn8 P12 H28 C12 N4 Cl4 O36 | Zn | P2_1/c | (8.13, 22.358, 10.538) | 1771.513 | 10.4 | 1.500325 | 3.742589 | 177.1513
ELOFIU_charged_pacman.cif | Ca2 H40 C16 Cl4 O16 | Ca | Fddd | (9.6263, 9.6263, 12.5719) | 994.4289 | 7.8 | 2.037397 | 2.972988 | 99.44289
ELUQIM01_clean_pacman.cif | Zn2 H6 C6 O12 | Zn | P6_322 | (7.3084, 7.3084, 8.1705) | 377.9409 | 2.6 | 1.453804 | 2.056919 | 37.79409
ELUQIM13_clean_pacman.cif | Zn2 H6 C6 O12 | Zn | P6_322 | (7.309, 7.309, 8.1701) | 377.9844 | 2.6 | 1.450564 | 2.053044 | 37.79844
EMAGAB_clean_pacman.cif | Zn4 P2 H40 C48 N16 O8 | Zn | P-1 | (8.494, 12.986999999999998, 15.187) | 1582.517 | 11.8 | 3.327438 | 6.054724 | 158.2517
EMAMOW_clean_pacman.cif | Ni8 H112 C144 N16 O32 | Ni | C2/c | (37.06, 13.328, 9.373) | 4525.903 | 31.2 | 4.226579 | 5.979989 | 452.5903
EMANAH_clean_pacman.cif | Cd3 In6 C36 O72 | Cd, In | P6_422 | (8.566, 8.566, 37.811) | 2402.73 | 11.7 | 1.770072 | 3.038648 | 240.273
EMAPAK_clean_pacman.cif | Zn12 H120 C96 N48 | Zn | I-43m | (16.9858, 16.9858, 16.9858) | 4900.699 | 27.6 | 1.94424 | 11.676846 | 490.0699
EMICUZ_clean_pacman.cif | Cd4 H44 C68 N16 O16 | Cd | P2_1/c | (9.22, 10.75, 18.831) | 1810.306 | 14.8 | 1.360675 | 3.284221 | 181.0306
EMIFOW_clean_pacman.cif | In80 H48 C48 S128 N32 | In | Pbca | (22.5121, 22.661, 33.3409) | 17008.75 | 33.6 | 3.934589 | 7.214 | 1700.875
EMIGOX_clean_pacman.cif | In80 H80 C112 S128 N32 | In | P2_12_12_1 | (21.2772, 21.418, 36.01) | 16410.3 | 43.2 | 3.847469 | 6.464 | 1641.03
EMIHAK_charged_pacman.cif | In80 H144 C144 S128 N32 | In | Pbca | (22.4835, 22.522, 34.4841) | 17461.83 | 52.8 | 3.715989 | 6.64659 | 1746.183
EMIYEF_clean_pacman.cif | Co1 Mo6 H20 C24 N12 O9 | Co, Mo | P-1 | (9.5193, 10.9534, 11.4935) | 1043.605 | 7.2 | 1.148227 | 2.935792 | 104.3605
EMIYUW_clean_pacman.cif | Zr24 H224 C320 O112 | Zr | Fmmm | (16.2326, 33.0024, 35.7503) | 19151.96 | 68 | 6.094911 | 9.028845 | 1915.196
EMIZAD_clean_pacman.cif | Zr18 H168 C288 O72 | Zr | P6/mmm | (45.4548, 45.4548, 15.5951) | 27904.76 | 54.6 | 33.152276 | 34.491166 | 2790.476
EMODOZ_clean_pacman.cif | Zn20 P20 O80 | Zn | C2/c | (14.2241, 13.4911, 13.9998) | 2686.533 | 12 | 1.856806 | 3.841149 | 268.6533
EMOFIX_clean_pacman.cif | Zn4 H84 C80 N16 O20 | Zn | P2_1/c | (8.045, 17.549, 18.014) | 2417.493 | 20.4 | 2.674911 | 3.856542 | 241.7493
EMOHIZ_clean_pacman.cif | Co4 H84 C80 N16 O20 | Co | P2_1/c | (8.0319, 17.9407, 17.9318) | 2448.338 | 20.4 | 2.651113 | 3.697297 | 244.8338
EMOSOO_clean_pacman.cif | Zn20 P16 O64 | Zn | Pnma | (18.344, 13.3034, 7.4497) | 1818.007 | 10 | 2.047319 | 3.284692 | 181.8007
EMOSOP_clean_pacman.cif | Cd8 H80 C80 N16 O32 | Cd | P2_12_12_1 | (9.5667, 16.4081, 16.4469) | 2581.692 | 21.6 | 1.090101 | 3.060351 | 258.1692
EMUBOF_clean_pacman.cif | Cu24 H48 C112 I8 N16 O64 | Cu | I4/mmm | (18.129, 18.129, 21.841) | 7178.277 | 27.2 | 5.374179 | 8.528725 | 717.8277
EMUTUD_clean_pacman.cif | Eu4 H24 C52 Br4 O24 | Eu | P2_1/c | (9.9325, 12.7089, 16.2027) | 2033.183 | 10.8 | 1.956593 | 4.499835 | 203.3183
EMUVAL_clean_pacman.cif | Sm4 H24 C52 Br4 O24 | Sm | P2_1/c | (9.9524, 12.67, 16.2137) | 2032.616 | 10.8 | 1.953767 | 4.485778 | 203.2616
ENANIS_clean_pacman.cif | Cu4 H48 C72 N24 O16 | Cu | Pnna | (12.3348, 9.936, 17.8259) | 2184.717 | 16.4 | 2.956347 | 4.191484 | 218.4717
ENIHUG_clean_pacman.cif | Cu18 H117 C243 N9 O72 | Cu | R3m | (26.2928, 26.2928, 26.036) | 15587.58 | 45.9 | 5.180799 | 13.074894 | 1558.758
ENITAX_clean_pacman.cif | Cu4 Si2 H32 C56 O16 | Cu | P4_2/mmc | (12.371, 12.371, 24.0689) | 3683.544 | 11 | 6.536363 | 9.36772 | 368.3544
ENITEB_clean_pacman.cif | Cd6 Si4 H64 C112 O32 | Cd | C222_1 | (15.6206, 15.9054, 22.8496) | 4945.417 | 21.8 | 3.667829 | 7.645511 | 494.5417
ENITIF_clean_pacman.cif | Zn6 Si4 H64 C112 O32 | Zn | C2/c | (13.701, 14.3441, 24.5347) | 4054.509 | 21.8 | 3.076477 | 5.62807 | 405.4509
ENITOL_clean_pacman.cif | Zn12 Si8 H128 C224 O64 | Zn | Pnnn | (14.1529, 23.406, 23.8325) | 7894.82 | 43.6 | 3.983538 | 7.416624 | 789.482
ENIXUV_clean_pacman.cif | Mn12 H144 C240 N48 Cl20 | Mn | C2/c | (17.4421, 17.442099999999996, 26.682) | 8023.523 | 46.4 | 2.920935 | 6.202256 | 802.3523
ENUCOG_clean_pacman.cif | Cd6 Ni6 H24 C36 O48 | Cd, Ni | R-3c | (12.6835, 12.683500000000002, 12.6835) | 2008.824 | 12 | 1.873975 | 4.694679 | 200.8824
EPAGEJ_clean_pacman.cif | Gd32 H176 C344 N48 O144 | Gd | C2/c | (34.5583, 19.0573, 23.688) | 12261.88 | 74.4 | 2.30414 | 4.552705 | 1226.188
EPAVAU_clean_pacman.cif | Tb32 H176 C344 N48 O144 | Tb | C2/c | (34.5079, 19.159, 23.9838) | 12491.91 | 74.4 | 2.098923 | 4.840759 | 1249.191
EPECEJ_clean_pacman.cif | Zn16 H152 C264 O56 | Zn | P-1 | (21.898, 22.149, 24.663) | 9625.74 | 48.8 | 2.347285 | 7.185709 | 962.574
EPECIN_clean_pacman.cif | Zn16 H144 C264 O52 | Zn | P2_1/c | (19.556, 16.33, 25.573) | 8165.227 | 47.6 | 1.207944 | 7.139594 | 816.5227
EPEWAY_clean_pacman.cif | Co8 H80 C88 N16 O40 | Co | P4_322 | (11.314, 11.314, 25.2429) | 3231.258 | 23.2 | 3.826657 | 5.566047 | 323.1258
EPEWEC_clean_pacman.cif | Co8 H80 C88 N16 O40 | Co | P4_122 | (11.3108, 11.3108, 25.238) | 3228.803 | 23.2 | 3.220203 | 5.579507 | 322.8803
EPEXUU_clean_pacman.cif | Cu18 H162 C288 N18 O90 | Cu | R-3 | (21.8599, 21.8599, 21.3525) | 8836.407 | 57.6 | 3.049787 | 7.241698 | 883.6407
EPEYAB_clean_pacman.cif | Cu18 H162 C288 N18 O90 | Cu | R-3 | (21.2498, 21.2498, 22.0147) | 8609.008 | 57.6 | 2.666577 | 7.162162 | 860.9008
EPISOM_clean_pacman.cif | Cu16 H112 C228 O64 | Cu | P4/ncc | (18.9, 18.9, 33.561) | 11988.32481 | 42 | 5.347988 | 11.057728 | 1198.832481
EPOPEG_clean_pacman.cif | Cu4 H48 C48 N72 | Cu | C2/c | (21.234, 12.98, 13.002) | 3279.08 | 17.2 | 3.075551 | 4.848905 | 327.908
EPUJIJ_clean_pacman.cif | Pr8 H24 C36 O48 | Pr | Pbcn | (11.288, 12.645, 14.725) | 2101.798791 | 11.6 | 1.708665 | 3.006311 | 210.1798791
EPUTUF_charged_pacman.cif | Eu2 H108 C114 S6 N12 O30 F18 | Eu | P-1 | (14.9443, 17.1237, 17.3069) | 3656.674 | 29 | 2.027555 | 4.226394 | 365.6674
EPUVAN_charged_pacman.cif | Gd2 H108 C114 S6 N12 O30 F18 | Gd | P-1 | (14.936500000000002, 17.1361, 17.3016) | 3651.694 | 29 | 2.74639 | 4.485332 | 365.1694
EPUXET_clean_pacman.cif | Cd8 H256 C216 N16 O32 | Cd | P2_12_12_1 | (13.1885, 18.1129, 24.841) | 5934.067 | 52.8 | 1.879916 | 4.318641 | 593.4067
EQERAU_clean_pacman.cif | Mg8 P4 H52 C84 O32 | Mg | P2_1/c | (13.5792, 13.8958, 20.7478) | 3783.661 | 18 | 3.930357 | 7.611699 | 378.3661
EQEREY_clean_pacman.cif | Co8 H72 C120 N48 | Co | I4_1/a | (14.9359, 18.118199999999998, 18.1182) | 4070.017 | 24.8 | 4.259532 | 5.839038 | 407.0017
EQERIC_clean_pacman.cif | Co4 H36 C60 N24 | Co | P2_1/c | (10.5835, 11.648600000000002, 17.609) | 2036.421 | 12.4 | 3.733506 | 5.0654 | 203.6421
EQEROJ_clean_pacman.cif | Zn8 H64 C80 N8 O32 | Zn | P2_1/c | (15.023, 10.1643, 18.196) | 2533.667 | 19.2 | 1.746275 | 3.671839 | 253.3667
EQETAX_clean_pacman.cif | Cu8 H88 C136 N16 O16 | Cu | Pccn | (16.269, 20.73, 14.9828) | 5053.045 | 26.4 | 3.88953 | 5.382268 | 505.3045
EQIWAD_clean_pacman.cif | Cd2 As4 H36 C32 N4 O20 | Cd | P2_1/c | (4.7595, 9.925, 22.609) | 1067.472 | 9.8 | 1.817907 | 2.223394 | 106.7472
EQOCES01_clean_pacman.cif | Co16 H96 C96 N64 | Co | Pbca | (15.9253, 15.9712, 18.475) | 4699.045 | 27.2 | 2.347133 | 4.513548 | 469.9045
EQOCES_clean_pacman.cif | Co4 H24 C24 N16 | Co | Fdd2 | (9.081, 9.9179, 14.5781) | 1109.235 | 6.8 | 1.76737 | 5.418525 | 110.9235
EQOCIW_clean_pacman.cif | Co4 H24 C24 N16 | Co | Fdd2 | (8.882999999999997, 9.935500000000001, 14.5052) | 1090.147 | 6.8 | 1.618141 | 5.477607 | 109.0147
EQUBIC_clean_pacman.cif | Tb8 H40 C56 S8 O48 | Tb | P-42_1c | (8.4672, 17.1205, 17.1205) | 2481.834 | 16 | 2.871069 | 3.975625 | 248.1834
EQUBOI_clean_pacman.cif | Eu8 H40 C56 S8 O48 | Eu | P-42_1c | (8.5389, 17.2009, 17.2009) | 2526.413 | 16 | 2.930669 | 4.00134 | 252.6413
EQUBUO_clean_pacman.cif | Gd8 H40 C56 S8 O48 | Gd | P-42_1c | (8.5106, 17.1743, 17.1743) | 2510.257 | 16 | 2.886224 | 3.983145 | 251.0257
EQUCOI_clean_pacman.cif | Sc12 P16 H12 O72 | Sc | P2_1/c | (8.603, 15.476, 16.504) | 2181.534 | 11.2 | 2.076313 | 4.164829 | 218.1534
ERAMER_clean_pacman.cif | Zr12 H128 C144 O48 | Zr | P4_2/mmc | (24.218, 24.218, 15.359) | 9008.23 | 33.2 | 11.698878 | 12.720628 | 900.823
ERIGER_clean_pacman.cif | Ag18 H270 C270 N108 O18 | Ag | R-3 | (29.9011, 29.9011, 11.7415) | 9091.354 | 68.4 | 3.632112 | 6.539399 | 909.1354
ERIWAF_clean_pacman.cif | Cu12 H72 C126 N36 O48 | Cu | P6_3/mmc | (18.5653, 18.5653, 23.9636) | 7152.974 | 29.4 | 4.319266 | 8.194401 | 715.2974
ERUFUS_clean_pacman.cif | Cd2 H16 C28 S6 N12 | Cd | C2/c | (7.3580000000000005, 9.997, 15.0578) | 1031.916 | 6.4 | 2.01771 | 4.061199 | 103.1916
ERULEK_clean_pacman.cif | Zn16 H280 C408 N56 O64 | Zn | C2/c | (24.0967, 18.4666, 37.614) | 16691.3 | 82.4 | 5.54537 | 8.054552 | 1669.13
ERUNIQ_clean_pacman.cif | Co16 H72 C96 N16 O42 | Co | P-42_1c | (13.8147, 13.8147, 19.4911) | 3719.797 | 24.2 | 2.302743 | 4.459591 | 371.9797
ERUVEU_clean_pacman.cif | Cd8 H40 C32 N72 | Cd | C2/c | (21.6492, 9.9528, 8.4146) | 1746.331 | 15.2 | 1.336572 | 2.762158 | 174.6331
ESANET_clean_pacman.cif | Cd27 H90 C72 N162 Cl18 | Cd | R-3 | (27.148, 27.148, 9.957) | 6355.282 | 36.9 | 5.222885 | 6.47682 | 635.5282
ESARAT_clean_pacman.cif | Zn8 H104 C116 N24 O40 | Zn | C2/c | (28.947, 8.3321, 18.3283) | 4013.171 | 29.2 | 1.033537 | 4.195607 | 401.3171
ESAROH_clean_pacman.cif | Zn8 H120 C124 N24 O40 | Zn | P2_12_12_1 | (10.373, 15.088, 24.126) | 3775.908 | 31.6 | 2.556778 | 4.19742 | 377.5908
ESARUN_clean_pacman.cif | Zn4 H66 C68 N16 O20 | Zn | P-1 | (10.4819, 12.4239, 19.8043) | 2455.345 | 17.4 | 3.275267 | 4.928543 | 245.5345
ESASAU_clean_pacman.cif | Zn8 H128 C128 N24 O40 | Zn | C2/c | (27.6213, 10.5121, 14.7614) | 3817.301 | 32.8 | 2.631942 | 4.284752 | 381.7301
ESEDIQ_clean_pacman.cif | Zn4 H48 C96 O32 | Zn | P2_1/c | (10.195, 21.342, 18.533) | 3929.723 | 18 | 3.077915 | 4.746665 | 392.9723
ESEHIV_clean_pacman.cif | Cu3 H30 C48 N12 O12 | Cu | P1 | (11.8074, 12.028700000000002, 12.5815) | 1546.565 | 10.5 | 3.151251 | 4.83066 | 154.6565
ESEQUO_clean_pacman.cif | Co3 H20 C28 O16 | Co | P-1 | (9.978000000000002, 11.223, 11.283) | 1119.69 | 6.7 | 2.309811 | 5.139048 | 111.969
ESEVIH_clean_pacman.cif | Zn16 H32 C72 O56 | Zn | P4/mnc | (11.6695, 16.3235, 16.3235) | 3109.416 | 17.6 | 5.60201 | 5.850544 | 310.9416
ESIDOB_clean_pacman.cif | In4 H32 C60 N4 O40 | In | P2_1/c | (7.2776, 22.06, 15.0234) | 2384.246 | 14 | 3.442064 | 4.586433 | 238.4246
ESIGES01_clean_pacman.cif | Zn8 P8 H24 C32 O48 | Zn | Pna2_1 | (9.974, 9.1804, 27.5385) | 2521.571 | 12 | 2.981434 | 4.740665 | 252.1571
ESIGES02_clean_pacman.cif | Zn8 P8 H24 C32 O48 | Zn | P2_1/c | (27.6213, 9.1189, 9.9954) | 2515.726 | 12 | 2.851222 | 4.503897 | 251.5726
ESIWAF_clean_pacman.cif | Al6 P6 O24 F2 | Al | P-1 | (9.154, 9.239000000000003, 9.345) | 772.3269 | 3.8 | 2.0546 | 5.418957 | 77.23269
ESUMOU01_clean_pacman.cif | Mn4 H16 C16 O20 | Mn | P2_12_12_1 | (6.8796, 9.856, 11.067) | 750.4017 | 5.6 | 1.610248 | 2.704212 | 75.04017
ESUMOU_clean_pacman.cif | Mn4 H16 C16 O20 | Mn | P2_12_12_1 | (6.9643, 9.9724, 11.1951) | 777.5085 | 5.6 | 1.674096 | 2.776153 | 77.75085
ESURER01_clean_pacman.cif | Co12 H32 C56 N24 O24 | Co | C2/c | (17.849100000000004, 12.6534, 11.1984) | 2520.067 | 14.8 | 4.272173 | 5.927785 | 252.0067
ESURER02_clean_pacman.cif | Co12 H32 C56 N24 O24 | Co | C2/c | (17.853100000000005, 12.6225, 11.1909) | 2512.887 | 14.8 | 4.256192 | 5.907611 | 251.2887
ESURER03_clean_pacman.cif | Co12 H32 C56 N24 O24 | Co | C2/c | (17.8524, 12.6177, 11.1881) | 2511.277 | 14.8 | 4.250297 | 5.911448 | 251.1277
ESURER04_clean_pacman.cif | Co12 H32 C56 N24 O24 | Co | C2/c | (17.518000000000004, 13.309, 11.181) | 2593.134 | 14.8 | 4.387937 | 6.346395 | 259.3134
ESURER_clean_pacman.cif | Co12 H32 C56 N24 O24 | Co | C2/c | (17.783499999999997, 12.7818, 11.2254) | 2541.17 | 14.8 | 4.30951 | 6.036851 | 254.117
ESUSAO01_clean_pacman.cif | Co6 H16 C28 N12 O12 | Co | P-1 | (10.918799999999997, 10.9634, 11.0564) | 1236.706 | 7.4 | 3.648488 | 5.331504 | 123.6706
ESUSAO_clean_pacman.cif | Co6 H16 C28 N12 O12 | Co | P-1 | (10.920399999999999, 10.9603, 11.0587) | 1237.83 | 7.4 | 3.670901 | 5.34899 | 123.783
ESUSIW_clean_pacman.cif | Co12 H32 C56 N24 O24 | Co | C2/c | (17.6286, 13.0929, 11.0727) | 2543.491 | 14.8 | 4.107825 | 5.891335 | 254.3491
ESUSOC01_clean_pacman.cif | Co6 H16 C28 N12 O12 | Co | P-1 | (10.9919, 10.9843, 10.9893) | 1298.344 | 7.4 | 4.687253 | 6.429668 | 129.8344
ESUSOC02_clean_pacman.cif | Co6 H16 C28 N12 O12 | Co | P-1 | (10.963800000000003, 10.9718, 10.9814) | 1294.08 | 7.4 | 4.912387 | 6.579835 | 129.408
ESUSOC_clean_pacman.cif | Co6 H16 C28 N12 O12 | Co | P-1 | (11.0437, 11.0107, 11.0222) | 1297.463 | 7.4 | 4.476864 | 6.134906 | 129.7463
ESUTAP_clean_pacman.cif | Co12 H32 C56 N24 O24 | Co | C2/c | (16.894, 14.014, 11.0033) | 2577.858 | 14.8 | 4.736337 | 6.425981 | 257.7858
ESUTIX_clean_pacman.cif | Co36 H96 C168 N72 O72 | Co | C2/c | (16.8014, 14.173, 33.1813) | 7848.322 | 44.4 | 4.320952 | 6.768114 | 784.8322
ESUVAR01_clean_pacman.cif | Co6 H16 C28 N12 O12 | Co | P-1 | (10.648899999999998, 10.885699999999998, 11.0782) | 1142.668 | 7.4 | 2.82027 | 4.849634 | 114.2668
ESUVAR02_clean_pacman.cif | Co6 H16 C28 N12 O12 | Co | P-1 | (10.2541, 10.8657, 10.986) | 1064.812 | 7.4 | 2.249338 | 4.741785 | 106.4812
ESUVAR_clean_pacman.cif | Co6 H16 C28 N12 O12 | Co | P-1 | (10.852, 10.912600000000001, 11.1478) | 1203.77 | 7.4 | 3.270276 | 5.317607 | 120.377
ESUVOF_clean_pacman.cif | Co12 H32 C56 N24 O24 | Co | C2/c | (17.762, 12.868, 11.2322) | 2556.69 | 14.8 | 4.390636 | 6.18859 | 255.669
ETAXIH_clean_pacman.cif | Zn18 H84 C96 N24 O52 | Zn | P-3c1 | (14.347, 14.347, 20.408) | 3637.921 | 27.4 | 1.610655 | 4.649221 | 363.7921
ETECIR_clean_pacman.cif | In16 C80 O160 | In | I4_1/a | (25.1335, 25.1335, 9.7454) | 6156.099 | 25.6 | 2.437889 | 4.018348 | 615.6099
ETECOX_clean_pacman.cif | In16 C48 O96 | In | I4_1/a | (26.0767, 26.0767, 8.9467) | 6083.705 | 16 | 7.799205 | 9.45974 | 608.3705
ETEJOD_clean_pacman.cif | Nd2 H12 C24 O20 | Nd | P-1 | (10.523, 11.184, 12.7) | 1338.23 | 5.8 | 3.002837 | 6.524998 | 133.823
ETEJUJ_clean_pacman.cif | Sm2 H12 C24 O18 | Sm | P-1 | (10.5152, 11.105799999999999, 12.7396) | 1327.529 | 5.6 | 3.607073 | 6.488612 | 132.7529
ETEKAQ01_manual_pacman.cif | Gd2 H12 C24 O18 | Gd | P1 | (10.414, 10.953999999999999, 12.432) | 1279.827 | 5.6 | 2.762651 | 5.174129 | 127.9827
ETEKAQ_clean_pacman.cif | Gd2 H12 C24 O18 | Gd | P-1 | (10.522599999999999, 11.0545, 12.7711) | 1323.409 | 5.6 | 3.586517 | 6.46299 | 132.3409
ETEKEU_clean_pacman.cif | Er2 H12 C24 O18 | Er | P-1 | (10.5507, 10.9265, 12.8978) | 1318.172 | 5.6 | 3.521777 | 6.41405 | 131.8172
ETEMIB_clean_pacman.cif | Co8 H40 C60 N12 O28 | Co | P2_1/c | (10.1845, 20.8747, 10.707) | 2227.567 | 14.8 | 2.185764 | 4.097432 | 222.7567
ETEQUQ_clean_pacman.cif | Mn3 Mo12 P8 O50 | Mo, Mn | P-1 | (11.9677, 12.2012, 14.7386) | 1771.763 | 7.3 | 2.611795 | 5.639384 | 177.1763
ETESIG_clean_pacman.cif | Cd8 H88 C116 S4 N8 O32 | Cd | P2_1/c | (11.166, 17.71, 19.669) | 3859.968 | 25.6 | 2.629617 | 4.884766 | 385.9968
ETEXEI01_clean_pacman.cif | Zn12 P16 H16 O48 | Zn | C2/c | (10.513, 15.617, 13.895) | 2264.23 | 9.2 | 3.40028 | 5.154533 | 226.423
ETEXEI_clean_pacman.cif | Zn12 P16 H16 O48 | Zn | C2/c | (10.4647, 15.5722, 13.8784) | 2245.557 | 9.2 | 3.206872 | 5.157184 | 224.5557
ETICIV_clean_pacman.cif | Cd8 H152 C216 N56 O32 | Cd | C2/c | (14.474999999999998, 16.613, 24.839) | 5949.817 | 46.4 | 2.082557 | 4.099064 | 594.9817
ETIXEM_clean_pacman.cif | Zn8 H144 C248 N8 O32 | Zn | P2_1/c | (15.639, 21.426, 15.9981) | 5343.48 | 44 | 0.652893 | 3.909724 | 534.348
ETIXIQ_clean_pacman.cif | Zn8 H176 C312 N8 O32 | Zn | C2/c | (44.26, 15.016, 14.974) | 9927.455 | 53.6 | 3.728951 | 6.196262 | 992.7455
ETUWEW_clean_pacman.cif | Sm4 C16 O32 | Sm | P2_1/c | (9.6711, 11.7849, 14.3863) | 1386.3 | 5.2 | 2.661562 | 4.484475 | 138.63
ETUWIA_clean_pacman.cif | Y4 C16 O32 | Y | P2_1/c | (9.6008, 11.5422, 14.2886) | 1336.004 | 5.2 | 2.634129 | 4.369945 | 133.6004
ETUXEW_clean_pacman.cif | Zn12 P16 H16 O48 | Zn | Pbcn | (12.7975, 10.2182, 14.8305) | 1939.346 | 9.2 | 2.583929 | 3.905452 | 193.9346
EVADIQ_clean_pacman.cif | Dy4 H36 C72 N12 O24 | Dy | P-1 | (13.6605, 15.0103, 18.5345) | 3149.85 | 14.8 | 3.444565 | 7.019372 | 314.985
EVEGIV_clean_pacman.cif | Cu36 H216 C288 N144 O72 | Cu | R-3m | (23.04, 23.04, 25.1398) | 11557.33 | 75.6 | 2.403885 | 5.494595 | 1155.733
EVOMOR01_clean_pacman.cif | Mn4 H48 C56 N8 O16 | Mn | P2_1/c | (8.852, 11.686, 17.847) | 1819.942 | 13.2 | 1.533596 | 4.100268 | 181.9942
EVOMOR_clean_pacman.cif | Mn4 H48 C56 N8 O16 | Mn | P2_1/c | (8.8647, 11.707000000000003, 17.8824) | 1829.216 | 13.2 | 1.533298 | 4.110202 | 182.9216
EVUBAY_clean_pacman.cif | Zn12 P8 H48 C64 O40 | Zn | P2_1/c | (9.3322, 10.794999999999998, 21.6181) | 2176.999 | 17.2 | 0.757312 | 2.501573 | 217.6999
EVUDAA_clean_pacman.cif | Cd8 H64 C116 O32 | Cd | I4/m | (13.4801, 13.4801, 24.582) | 4466.871 | 22 | 3.675603 | 7.351206 | 446.6871
EVUMUE_clean_pacman.cif | La4 Zn8 H8 C44 N16 O40 | La, Zn | C2/c | (9.8078, 13.186700000000002, 16.7923) | 1926.303 | 12 | 0.840309 | 3.782314 | 192.6303
EVUNAL_clean_pacman.cif | Nd4 Zn8 H8 C44 N16 O40 | Zn, Nd | C2/c | (9.8214, 13.199400000000002, 16.6115) | 1907.559 | 12 | 0.757243 | 3.862601 | 190.7559
EVUNEP_clean_pacman.cif | Sm4 Zn8 H8 C44 N16 O40 | Sm, Zn | C2/c | (9.8438, 13.206700000000001, 16.4919) | 1896.634 | 12 | 1.058835 | 3.865408 | 189.6634
EVUQOC_clean_pacman.cif | La2 H16 C30 N2 O14 | La | P-1 | (10.134, 10.3552, 10.7436) | 998.3366 | 6.4 | 2.302925 | 4.780932 | 99.83366
EVUQUI_clean_pacman.cif | Nd2 H16 C30 N2 O14 | Nd | P-1 | (9.521099999999999, 9.983500000000001, 11.4843) | 991.6026 | 6.4 | 3.218221 | 4.350441 | 99.16026
EVURAP_clean_pacman.cif | Ce2 H16 C30 N2 O14 | Ce | P-1 | (9.604699999999998, 10.042700000000002, 11.4589) | 1003.495 | 6.4 | 3.271435 | 4.353411 | 100.3495
EWASIG01_clean_pacman.cif | Eu2 H12 C32 O16 | Eu | P-1 | (10.470199999999998, 12.0131, 13.1765) | 1594.862 | 6.2 | 3.774674 | 6.018321 | 159.4862
EWASIG_clean_pacman.cif | Eu2 H14 C32 O16 | Eu | P-1 | (10.464, 12.0162, 13.1846) | 1595.117 | 6.4 | 3.618972 | 5.754391 | 159.5117
EWESAC_clean_pacman.cif | Zn16 H224 C320 N64 O80 | Zn | Ibca | (15.1123, 19.9069, 31.2591) | 9403.958 | 70.4 | 2.381423 | 4.193598 | 940.3958
EWETUW_clean_pacman.cif | Tb2 H24 C42 N2 O12 | Tb | P-1 | (8.257, 13.162999999999998, 14.238) | 1347.662 | 8.2 | 3.419704 | 5.065861 | 134.7662
EWEWUZ_charged_pacman.cif | Fe4 Ag4 H44 C54 N20 Cl4 O40 | Ag, Fe | Cc | (8.0506, 18.6868, 18.8259) | 2397.498 | 17 | 2.426169 | 3.975035 | 239.7498
EWIDUK_SL_pacman.cif | Zn6 H60 C48 N24 | Zn | P1 | (14.7533, 14.753300000000001, 14.7533) | 2472.004 | 13.8 | 2.111859 | 10.826253 | 247.2004
EWIMIH_charged_pacman.cif | Mn8 H96 C108 N20 O44 | Mn | P2_1/c | (11.343, 13.748, 24.652) | 3839.122 | 27.6 | 2.683105 | 4.62153 | 383.9122
EWIPIL_clean_pacman.cif | Zn4 H12 C32 S4 O28 | Zn | P2_1/c | (11.350399999999999, 12.1923, 16.1827) | 1703.145 | 8 | 3.110421 | 4.379609 | 170.3145
EWUCOP_clean_pacman.cif | Cu4 H16 C36 N16 O16 | Cu | P2_1/c | (10.922, 11.402, 14.654) | 1722.344 | 8.8 | 2.717688 | 4.164478 | 172.2344
EWUGEK_clean_pacman.cif | Cd4 H112 C84 N24 O24 | Cd | C2 | (30.352999999999998, 4.8595, 18.323) | 2383.569 | 24.8 | 2.825503 | 3.460903 | 238.3569
EWUKAK_clean_pacman.cif | Zn16 Co8 H48 C144 O104 | Co, Zn | I4cm | (20.328, 20.328, 17.91) | 7400.906 | 32 | 6.788633 | 7.965122 | 740.0906
EWUSOF_clean_pacman.cif | Cu24 Mo8 H128 C160 S24 N32 Cl8 | Mo, Cu | Fddd | (19.57, 19.57, 31.8852) | 11066.8 | 38.4 | 7.81267 | 10.684707 | 1106.68
EWUSUL_clean_pacman.cif | Cu24 H128 W8 C160 S24 N32 Cl8 | W, Cu | Fddd | (19.5715, 19.571600000000004, 31.9649) | 11100.8 | 38.4 | 7.737876 | 10.474005 | 1110.08
EWUTEW_clean_pacman.cif | Cu12 H80 W4 C104 S16 N24 | W, Cu | C2/c | (9.7097, 20.906, 24.7394) | 4717.644 | 24 | 3.54024 | 6.776086 | 471.7644
EXEMUR_clean_pacman.cif | Cd8 H96 C144 N12 Cl12 O24 | Cd | P-31c | (18.196, 18.196, 15.127) | 4337.458 | 29.6 | 3.428778 | 5.301728 | 433.7458
EXENAX_clean_pacman.cif | Ag8 H32 C32 I8 N24 | Ag | P2_1/c | (7.733399999999999, 25.833, 12.0623) | 2306.262 | 10.4 | 2.30958 | 4.785047 | 230.6262
EXEQAA_clean_pacman.cif | Sc12 H48 C96 O60 | Sc | I2_12_12_1 | (12.385000000000002, 15.352000000000002, 25.0378) | 4375.677 | 21.6 | 6.840901 | 7.133485 | 437.5677
EXEXAH_clean_pacman.cif | Co4 H64 C64 N16 | Co | P4_2/ncm | (7.1635, 18.607, 18.607) | 2480.15 | 14.8 | 7.651712 | 8.195976 | 248.015
EXIDEV_clean_pacman.cif | Co4 H62 C82 N8 O28 | Co | Pc | (9.3925, 10.1977, 24.4616) | 2341.655 | 18.4 | 1.855844 | 3.816033 | 234.1655
EXIDOF_clean_pacman.cif | Co16 H32 C160 O128 | Co | I4_1/acd | (16.272, 16.272, 29.936) | 7926.394 | 33.6 | 4.728421 | 5.066078 | 792.6394
EXOFIH_clean_pacman.cif | In3 H6 C30 O24 | In | P6_222 | (9.038, 9.038, 18.975) | 1342.323 | 6.3 | 2.916326 | 3.988405 | 134.2323
EXOTOB_clean_pacman.cif | Ni24 H228 C384 N96 O48 | Ni | F-43c | (30.238, 30.238000000000003, 30.238) | 19549.88 | 78 | 6.466963 | 12.234956 | 1954.988
EXOTUH_SL_pacman.cif | Cd3 H60 C102 N18 O24 | Cd | P3_221 | (15.214, 15.214, 19.686) | 3946.162 | 20.7 | 3.140537 | 5.469235 | 394.6162
EYULOA_clean_pacman.cif | Co12 H136 C176 S12 N16 O48 | Co | Pcca | (15.092, 16.744, 22.518) | 5690.309 | 40 | 2.829595 | 4.801168 | 569.0309
EZABAJ_clean_pacman.cif | Zn8 H24 C24 N36 | Zn | Pnma | (7.663, 10.104, 17.426) | 1349.242 | 9.2 | 1.830169 | 3.078592 | 134.9242
EZABEN_clean_pacman.cif | Cd6 H12 C12 N18 Cl6 | Cd | Cmc2_1 | (8.4413, 8.4413, 16.688) | 1189.002 | 5.4 | 2.646786 | 4.387387 | 118.9002
EZEQEH_clean_pacman.cif | Mg8 H64 C104 N8 O40 | Mg | C2/c | (16.7513, 18.1923, 12.0258) | 3042.898 | 22.4 | 1.130452 | 4.397276 | 304.2898
EZEQIL_clean_pacman.cif | Mg8 H64 C104 N8 O40 | Mg | C2/c | (17.655000000000005, 17.638, 12.956) | 3204.155 | 22.4 | 1.182708 | 5.142646 | 320.4155
EZEQOR_clean_pacman.cif | Mg8 H64 C104 N8 O40 | Mg | C2/c | (18.306599999999996, 16.979, 13.8035) | 3280.263 | 22.4 | 0.818879 | 5.144368 | 328.0263
EZEQUX_clean_pacman.cif | Mg8 H64 C104 N8 O40 | Mg | C2/c | (18.1652, 17.2466, 13.4921) | 3266.277 | 22.4 | 0.80287 | 5.036073 | 326.6277
EZOBUR02_clean_pacman.cif | Cu12 H148 C212 N24 O48 F116 | Cu | C2/c | (15.426800000000002, 17.6013, 31.4076) | 8230.642 | 56 | 3.284546 | 4.677851 | 823.0642
EZOFEF_clean_pacman.cif | Ni12 H108 C96 N12 O48 | Ni | Fm-3m | (18.8049, 18.8049, 18.8049) | 4702.167 | 27.6 | 2.836022 | 10.101171 | 470.2167
EZOFOP_clean_pacman.cif | Ni24 H336 C480 N36 O96 | Ni | Im-3 | (26.816, 26.816, 26.816) | 19283.33 | 97.2 | 2.359129 | 16.574599 | 1928.333
EZUCIM_clean_pacman.cif | Zn4 H48 C60 N16 O16 | Zn | P2_12_12_1 | (8.741, 14.796, 19.34) | 2501.278 | 14.4 | 3.435853 | 4.931063 | 250.1278
EZUCOS_SL_pacman.cif | Cd8 H96 C120 N32 O32 | Cd | C2/c | (25.462699999999998, 9.8868, 21.9526) | 4223.768 | 28.8 | 2.008215 | 5.607123 | 422.3768
FABFOF_ion_b_pacman.cif | Zn2 H20 C20 N4 O16 | Zn | P1 | (9.592, 9.592, 11.021) | 973.9955 | 6.2 | 2.146632 | 3.317964 | 97.39955
FABGUM_clean_pacman.cif | Ag4 H32 C24 N24 | Ag | Cccm | (8.7011, 20.857, 8.2868) | 1503.879 | 8.4 | 2.787696 | 3.979924 | 150.3879
FAFGAU_clean_pacman.cif | Nd4 H36 C30 O24 | Nd | C2/c | (8.061000000000002, 8.5497, 19.74) | 1197.302 | 9.4 | 2.256646 | 3.485378 | 119.7302
FAFJIH_SL_pacman.cif | Zn6 B4 H64 C80 N32 O16 | Zn | C2/c | (12.4895, 12.489500000000001, 18.254) | 2442.227 | 20.2 | 0.838356 | 2.62531 | 244.2227
FAFMAC_clean_pacman.cif | Ag4 H80 C40 S4 N20 O12 | Ag | P2_1/c | (6.3902, 10.5428, 31.1619) | 2094.853 | 16 | 4.723453 | 6.226992 | 209.4853
FAFQEJ01_clean_pacman.cif | Er16 H112 C60 N12 O64 | Er | P2_12_12_1 | (14.619, 17.211, 21.215) | 5337.855 | 26.4 | 3.09931 | 5.752049 | 533.7855
FAGMAE_clean_pacman.cif | Ag8 H288 C240 S32 N32 | Ag | I-42d | (24.958, 24.958, 13.8496) | 8626.94 | 60 | 2.904995 | 4.82321 | 862.694
FAGMEI_clean_pacman.cif | Ag8 H288 C240 S32 N32 | Ag | I-42d | (24.2538, 24.2538, 13.6809) | 8047.746 | 60 | 2.592133 | 4.000518 | 804.7746
FAGREM_clean_pacman.cif | Zn16 H32 C72 O56 | Zn | P2_12_12_1 | (10.918, 17.1253, 17.2092) | 3217.673 | 17.6 | 5.716672 | 6.933814 | 321.7673
FAGXOD_clean_pacman.cif | Zn8 H88 C168 O48 | Zn | Pbcn | (16.7153, 8.4558, 35.4943) | 5016.808 | 31.2 | 2.053598 | 4.007403 | 501.6808
FAHBIC_clean_pacman.cif | Dy4 H16 C16 O32 | Dy | Pna2_1 | (8.7383, 18.1604, 6.7072) | 1064.372 | 6.8 | 1.464843 | 3.660766 | 106.4372
FAHPOV_clean_pacman.cif | Zn16 H96 C192 O52 | Zn | Pnnm | (19.807, 27.714, 27.847) | 15286.09 | 35.6 | 11.007926 | 15.181301 | 1528.609
FAHQIQ_clean_pacman.cif | In32 H512 C896 O256 | In | Fddd | (23.129, 39.47, 40.61) | 37072.94 | 169.6 | 3.635826 | 9.158882 | 3707.294
FAHQIR_clean_pacman.cif | Co12 H152 C200 N16 O56 | Co | C2/c | (20.6, 10.4271, 29.646) | 5839.312 | 43.6 | 0.847906 | 4.764094 | 583.9312
FAJYAS_clean_pacman.cif | Co12 H144 C240 N24 O76 | Co | P2_1/c | (13.8773, 21.608, 34.9221) | 10409.8 | 49.6 | 5.979306 | 8.240659 | 1040.98
FAJZOI_clean_pacman.cif | Ag8 H224 C304 N32 | Ag | I-42d | (16.6995, 16.6995, 26.7579) | 7462.064 | 56.8 | 2.509332 | 4.800665 | 746.2064
FAKGOP_clean_pacman.cif | Ni8 H40 C72 O40 | Ni | P2_1/c | (13.3464, 13.8945, 14.565) | 2456.728 | 16 | 1.557246 | 3.444104 | 245.6728
FALDAA_clean_pacman.cif | Cd8 H128 C160 N8 O36 | Cd | P2_1/c | (9.3663, 34.9276, 17.1862) | 5547.542 | 34 | 4.649835 | 6.145764 | 554.7542
FALJAF_clean_pacman.cif | Eu8 H176 C184 S12 N32 O72 | Eu | P2_12_12_1 | (11.1399, 18.0497, 29.338) | 5899.046 | 48.4 | 1.608692 | 3.301204 | 589.9046
FALPOY_clean_pacman.cif | Ga20 P20 O84 F4 | Ga | P2_1 | (13.228999999999997, 15.396, 14.8) | 3002.437 | 12.8 | 2.689831 | 5.24146 | 300.2437
FALQEQ_clean_pacman.cif | La2 Cu3 H54 C36 N6 O24 | La, Cu | P-3 | (7.4935, 13.622399999999999, 13.6224) | 1204.266 | 12.5 | 2.040528 | 3.737925 | 120.4266
FALQIU_clean_pacman.cif | Pr2 Cu3 H54 C36 N6 O24 | Cu, Pr | P-3 | (7.4147, 13.6614, 13.6614) | 1198.435 | 12.5 | 2.002603 | 3.809875 | 119.8435
FALZAU_clean_pacman.cif | Ga16 P24 O88 | Ga | Pbcn | (25.158, 9.0536, 10.166) | 2315.515 | 12.8 | 2.484132 | 4.039304 | 231.5515
FALZOI_clean_pacman.cif | Na12 Al6 P24 O96 | Na, Al | I-43m | (16.7444, 16.7444, 16.7444) | 4694.71 | 13.8 | 1.958427 | 9.349323 | 469.471
FAMHAE01_clean_pacman.cif | Co4 H20 C20 S4 N4 O16 | Co | P4_1 | (12.264, 12.264, 5.2535) | 790.1563 | 6.8 | 2.626767 | 2.843351 | 79.01563
FAMHAE_clean_pacman.cif | Co4 H20 C20 S4 N4 O16 | Co | P4_1 | (12.367, 12.367, 5.2934) | 809.5868 | 6.8 | 1.414561 | 3.199362 | 80.95868
FAMPUH_clean_pacman.cif | Cu16 H88 C192 N16 O80 | Cu | P4/mnc | (18.668, 18.668, 34.825) | 12136.31 | 39.2 | 4.973675 | 12.780535 | 1213.631
FAMQES_clean_pacman.cif | Cu16 H88 C192 N16 O80 | Cu | P4/mnc | (18.6841, 18.6841, 34.6796) | 12106.5 | 39.2 | 5.332053 | 12.352992 | 1210.65
FANCIJ_clean_pacman.cif | Yb2 H54 C60 N6 O12 | Yb | P-1 | (9.4755, 13.072899999999999, 18.4582) | 2127.823 | 13.4 | 5.633566 | 7.704537 | 212.7823
FANCOP_clean_pacman.cif | Pr2 H54 C60 N6 O12 | Pr | P-1 | (9.5285, 12.760000000000002, 18.896) | 2127.616 | 13.4 | 6.390143 | 7.244403 | 212.7616
FANDEG_clean_pacman.cif | Gd2 H54 C60 N6 O12 | Gd | P-1 | (9.5522, 12.933, 18.7637) | 2155.226 | 13.4 | 6.402314 | 7.535598 | 215.5226
FAPXEC_clean_pacman.cif | V8 H32 C64 O40 | V | I4_122 | (15.1606, 15.1606, 12.0474) | 2769.02 | 14.4 | 6.194193 | 6.866418 | 276.902
FAPXIG_clean_pacman.cif | V8 H24 C64 O40 | V | P4_122 | (15.0418, 15.0418, 11.9611) | 2706.268 | 13.6 | 6.047828 | 6.569055 | 270.6268
FAPXOM_clean_pacman.cif | V8 H24 C64 O40 | V | P4_122 | (15.0393, 15.0393, 11.9587) | 2704.825 | 13.6 | 5.943239 | 6.579327 | 270.4825
FAQGEL_clean_pacman.cif | Cd12 H72 C96 S12 N16 O54 | Cd | R-3c | (16.368, 16.368000000000002, 22.2061) | 4662.395 | 26.2 | 2.119886 | 4.880863 | 466.2395
FAQGIO_clean_pacman.cif | Sc8 P8 H8 O32 F24 | Sc | C2/c | (20.2996, 9.4001, 9.6941) | 1723.336 | 8 | 1.936764 | 3.207839 | 172.3336
FAQGIP_clean_pacman.cif | Mn12 H72 C96 S12 N16 O54 | Mn | R-3c | (16.3455, 16.3455, 21.8609) | 4562.604 | 26.2 | 2.074818 | 4.847948 | 456.2604
FAQLUH_clean_pacman.cif | V8 H32 C64 O40 | V | I4_122 | (15.1658, 15.1658, 12.0568) | 2773.082 | 14.4 | 6.21508 | 6.872832 | 277.3082
FAQVEA_clean_pacman.cif | Zn4 H28 C32 N20 O8 | Zn | C2/c | (9.7748, 11.979499999999998, 11.9795) | 1225.838 | 9.2 | 1.579428 | 3.774409 | 122.5838
FAQYUR_clean_pacman.cif | Nd4 H36 C30 O24 | Nd | C2/c | (8.1173, 8.6088, 19.8803) | 1222.516 | 9.4 | 2.601842 | 3.393996 | 122.2516
FARBIL_clean_pacman.cif | V4 H32 C40 O20 | V | Pnma | (6.7507, 16.9798, 12.9232) | 1481.329 | 9.6 | 4.898968 | 5.466133 | 148.1329
FARFIO_clean_pacman.cif | Zn12 H96 C144 I24 N48 | Zn | C2/c | (14.9202, 19.197699999999998, 31.2333) | 8014.288 | 32.4 | 4.681839 | 8.73261 | 801.4288
FARFOU_clean_pacman.cif | Zn12 H96 C144 I24 N48 | Zn | C2/c | (14.8209, 19.150799999999997, 31.354) | 7999.42 | 32.4 | 5.256632 | 8.243172 | 799.942
FARFUA_clean_pacman.cif | Zn12 H96 C144 I24 N48 | Zn | C2/c | (15.101, 18.6528, 30.2397) | 7642.598 | 32.4 | 4.879655 | 8.065807 | 764.2598
FARHIR_ion_b_pacman.cif | K4 H32 Pb2 C56 S4 O26 | K, Pb | Pmmn | (13.5107, 23.38, 5.8727) | 1855.069 | 12.4 | 3.742345 | 5.097653 | 185.5069
FASFOX_clean_pacman.cif | La2 H48 C88 S8 N8 O24 | La | P4/mcc | (15.44, 15.44, 10.021) | 2388.942 | 17.8 | 2.923526 | 4.084162 | 238.8942
FASGAK_clean_pacman.cif | Eu2 H48 C88 S8 N8 O24 | Eu | P4/mcc | (15.4313, 15.4313, 9.8884) | 2354.675 | 17.8 | 2.883852 | 4.143198 | 235.4675
FASHAK_clean_pacman.cif | Pr4 H18 C48 O30 | Pr | I4_1 | (14.0022, 14.002199999999998, 14.0022) | 2062.849 | 10 | 3.092129 | 5.156906 | 206.2849
FASHOX_clean_pacman.cif | U10 P8 O32 | U | Pc | (9.3278, 15.5529, 9.6474) | 1397.317 | 5 | 3.745343 | 5.306443 | 139.7317
FASQUN_clean_pacman.cif | Zn8 H48 C102 O28 F36 | Zn | P2/c | (7.542, 17.899, 23.6594) | 3190.44 | 22.2 | 2.076151 | 3.861905 | 319.044
FASVIH_clean_pacman.cif | Cu8 H12 C32 O24 | Cu | P2_1/c | (7.405399999999999, 18.811, 12.006) | 1659.791 | 7.6 | 6.110654 | 6.808824 | 165.9791
FATKES_clean_pacman.cif | Nd8 H32 C56 N16 O48 | Nd | P2_1/c | (10.3246, 11.3359, 22.316) | 2590.722 | 16 | 2.509292 | 4.132715 | 259.0722
FATKIW_clean_pacman.cif | Sm8 H32 C56 N16 O48 | Sm | P2_1/c | (10.255, 11.268, 22.194) | 2545.141 | 16 | 2.467147 | 4.224679 | 254.5141
FATKOC_clean_pacman.cif | Eu8 H32 C56 N16 O48 | Eu | P2_1/c | (10.2289, 11.2526, 22.1877) | 2534.985 | 16 | 2.45231 | 4.252609 | 253.4985
FATKUI_clean_pacman.cif | Ce8 H32 C56 N16 O48 | Ce | P2_1/c | (10.415999999999999, 11.44, 22.457) | 2651.857 | 16 | 3.412001 | 4.318775 | 265.1857
FATLUJ_clean_pacman.cif | Cu4 H52 C56 N10 O20 | Cu | P-1 | (11.575, 12.634, 14.335) | 1975.965 | 14.2 | 3.01238 | 5.052707 | 197.5965
FATQID_clean_pacman.cif | Cu40 H176 C304 S24 N16 O168 | Cu | P4_2/mbc | (31.236, 31.236, 28.194) | 27508.54 | 72.8 | 7.016832 | 10.290349 | 2750.854
FATVOM_clean_pacman.cif | Cu8 H44 C76 N8 O24 | Cu | C2/c | (11.350199999999997, 16.1501, 11.3658) | 2038.391 | 16 | 2.82513 | 3.695858 | 203.8391
FAVFUG_clean_pacman.cif | K16 Cd32 H384 C768 O256 | Cd, K | Fdd2 | (30.4133, 34.588, 27.5921) | 29025.1 | 145.6 | 3.686149 | 6.25973 | 2902.51
FAVGAN_clean_pacman.cif | Nd8 H88 C104 O64 | Nd | P2_12_12 | (12.8414, 24.1086, 12.3488) | 3823.042 | 26.4 | 3.652657 | 4.945879 | 382.3042
FAVGER_clean_pacman.cif | Nd8 H96 C104 O68 | Nd | P2_12_12 | (12.865, 24.162, 12.368) | 3844.52 | 27.6 | 3.105766 | 4.915463 | 384.452
FAVGIV_clean_pacman.cif | Sm4 H48 C52 O34 | Sm | P2_1 | (11.921, 12.527, 12.552) | 1852.028 | 13.8 | 2.08239 | 4.501039 | 185.2028
FAVGOB_clean_pacman.cif | Sm4 H48 C52 O34 | Sm | P2_1 | (11.9, 12.494, 12.539) | 1842.534 | 13.8 | 2.101239 | 4.457107 | 184.2534
FAVGUH_clean_pacman.cif | Eu4 H48 C52 O34 | Eu | P2_1 | (11.888, 12.475, 12.542) | 1837.418 | 13.8 | 2.106223 | 4.446953 | 183.7418
FAVHAO_clean_pacman.cif | Eu4 H48 C52 O34 | Eu | P2_1 | (11.931, 12.485, 12.549) | 1848.117 | 13.8 | 2.160857 | 4.472395 | 184.8117
FAVHES_clean_pacman.cif | Tb4 H48 C52 O34 | Tb | P2_1 | (11.855, 12.414, 12.473) | 1812.976 | 13.8 | 2.077955 | 4.456179 | 181.2976
FAVHIW_clean_pacman.cif | Tb4 H48 C52 O34 | Tb | P2_1 | (11.878000000000002, 12.419, 12.489) | 1821.43 | 13.8 | 2.191348 | 4.404201 | 182.143
FAVZEJ_clean_pacman.cif | Ag2 H12 C6 N12 | Ag | Cc | (6.564700000000001, 6.564700000000001, 11.347) | 458.4458 | 3.2 | 1.9937 | 3.024517 | 45.84458
FAWCEN01_SL_pacman.cif | Zn6 H60 C48 N24 | Zn | P1 | (14.646399999999998, 14.6464, 14.6464) | 2418.639 | 13.8 | 2.410319 | 10.88497 | 241.8639
FAWCEN02_SL_pacman.cif | Zn6 H60 C48 N24 | Zn | P1 | (14.7164, 14.7164, 14.7164) | 2453.484 | 13.8 | 2.479862 | 10.922058 | 245.3484
FAWCEN03_SL_pacman.cif | Zn6 H60 C48 N24 | Zn | P1 | (14.730699999999999, 14.730699999999999, 14.7307) | 2460.661 | 13.8 | 2.069615 | 10.840335 | 246.0661
FAWCEN_SL_pacman.cif | Zn6 H60 C48 N24 | Zn | P1 | (14.5933, 14.5933, 14.5933) | 2392.429 | 13.8 | 2.353909 | 10.919153 | 239.2429
FAYPAY_clean_pacman.cif | Zn20 H192 C276 N72 O48 | Zn | C2/c | (21.317, 23.147900000000003, 38.6588) | 16244.34 | 60.8 | 4.955035 | 12.466721 | 1624.434
FAYPIG_clean_pacman.cif | Zn10 H120 C150 N36 O24 | Zn | P-1 | (19.562, 20.85, 23.573) | 7750.897 | 34 | 4.862566 | 10.955484 | 775.0897
FAZFET_clean_pacman.cif | V128 Co24 Ge32 H320 C80 N80 O240 | Co, V | I4_1cd | (27.9608, 27.9608, 27.9608) | 16581.92 | 90.4 | 3.365785 | 5.994023 | 1658.192
FAZRAA_charged_pacman.cif | Ag2 H24 C20 S8 N8 Cl2 O8 | Ag | P-1 | (8.415, 12.503, 12.682) | 1118.444 | 7.2 | 3.090381 | 5.104113 | 111.8444
FAZZEM_clean_pacman.cif | La4 Mo8 H20 C28 N4 O36 | La, Mo | P-1 | (11.552, 12.742, 14.589) | 1772.776 | 10 | 3.007106 | 4.742822 | 177.2776
FEBXIV_clean_pacman.cif | Cu8 P4 H96 C192 O48 | Cu | I4_122 | (24.4616, 24.4616, 39.8821) | 21503.03 | 34.8 | 14.401502 | 16.372065 | 2150.303
FECCIZ_clean_pacman.cif | Al12 P12 O48 | Al | P2_12_12 | (10.3325, 14.6405, 9.5112) | 1438.787 | 7.2 | 2.257677 | 4.987834 | 143.8787
FECWOB01_clean_pacman.cif | Zn4 H16 C32 N16 O8 | Zn | P-1 | (6.7909999999999995, 9.604, 17.722) | 1066.957 | 7.6 | 1.983006 | 3.513145 | 106.6957
FECXAO_clean_pacman.cif | La6 H90 C162 O36 | La | P6_522 | (16.5428, 16.5428, 24.3988) | 5782.52 | 29.4 | 2.547644 | 5.171036 | 578.252
FECXES_clean_pacman.cif | Cu16 H80 C148 O80 | Cu | Pbcm | (12.1, 26.162, 26.162) | 8281.848 | 32.4 | 5.887755 | 9.681351 | 828.1848
FECYIX_clean_pacman.cif | Co4 H20 C20 S4 N4 O16 | Co | P4_1 | (12.335, 12.335, 5.265) | 801.0815 | 6.8 | 1.371237 | 3.134257 | 80.10815
FECYUJ_clean_pacman.cif | Zn16 H72 C144 O52 | Zn | P-1 | (18.608600000000003, 20.2422, 20.8135) | 6600.678 | 28.4 | 4.08372 | 8.887841 | 660.0678
FECZAQ_manual_pacman.cif | Zn16 H64 C120 O52 | Zn | P1 | (17.3043, 18.377, 17.9565) | 5710.187 | 25.2 | 4.249716 | 7.410317 | 571.0187
FEDBEX_clean_pacman.cif | Tm2 H6 C18 N6 O12 | Tm | P-1 | (6.02, 12.7722, 13.1612) | 885.7885 | 4.4 | 3.943039 | 5.000213 | 88.57885
FEFCUQ_clean_pacman.cif | Zn4 H48 C76 N4 O16 | Zn | P-1 | (14.071, 15.265, 15.351) | 3275.98 | 14.8 | 5.430398 | 7.960956 | 327.598
FEFDAX_clean_pacman.cif | Zn4 H40 C68 N12 O16 | Zn | P-1 | (14.019999999999998, 15.082, 15.121) | 3091.727 | 14 | 5.62606 | 7.36241 | 309.1727
FEFDEB_manual_pacman.cif | Zn4 H56 C68 N4 O16 | Zn | P1 | (19.2564, 15.21, 15.21) | 4454.855 | 14.8 | 11.351303 | 12.717433 | 445.4855
FEFVES_clean_pacman.cif | Zn4 H68 C72 N16 O8 | Zn | Cc | (14.785699999999999, 16.5284, 10.2302) | 2184.43 | 16.8 | 2.114844 | 4.442258 | 218.443
FEGNIQ_clean_pacman.cif | Zn8 H96 C168 N16 O56 | Zn | C2/m | (13.0843, 25.4045, 16.3416) | 5418.889 | 34.4 | 3.876665 | 6.171326 | 541.8889
FEJDEE_clean_pacman.cif | Zn6 P8 H8 O24 | Zn | P-1 | (7.7703, 9.1499, 14.4685) | 933.3128 | 4.6 | 1.976552 | 3.756825 | 93.33128
FEJDII01_clean_pacman.cif | Zn12 P16 H16 O48 | Zn | C2/c | (10.3397, 14.7632, 13.7726) | 2065.561 | 9.2 | 3.435802 | 4.836098 | 206.5561
FEJDII_clean_pacman.cif | Zn6 P8 H8 O24 | Zn | P-1 | (9.023800000000001, 9.0392, 13.8071) | 1038.916 | 4.6 | 3.497203 | 4.727572 | 103.8916
FENROG_clean_pacman.cif | Er4 H16 C16 O16 | Er | C2/c | (13.047, 11.6893, 7.8244) | 1121.664 | 5.2 | 3.405183 | 4.861495 | 112.1664
FENVOL_charged_pacman.cif | Zn12 P8 H72 C84 N4 O56 | Zn | I-42d | (17.4866, 17.486600000000003, 17.4866) | 3964.054 | 23.6 | 2.821109 | 6.046711 | 396.4054
FEQSIF_clean_pacman.cif | Co8 H48 C74 O44 | Co | P-42_1m | (11.252, 20.078, 20.078) | 4535.975 | 17.4 | 3.60869 | 8.398407 | 453.5975
FERGUG_charged_pacman.cif | Cd14 H368 C352 N16 Cl8 O120 | Cd | I-42d | (22.3139, 22.3139, 26.7498) | 10755.27 | 87.8 | 0.527325 | 4.408005 | 1075.527
FERHAN_clean_pacman.cif | Zn8 H72 C96 O38 | Zn | R-3 | (17.103099999999998, 17.103099999999998, 17.1031) | 4990.815 | 21.4 | 6.602409 | 10.01981 | 499.0815
FERVIJ_clean_pacman.cif | Fe3 H24 Au6 C48 N24 | Au, Fe | R-3m | (9.7512, 15.8547, 15.8547) | 2033.561 | 10.5 | 2.962609 | 4.679849 | 203.3561
FESBEM_clean_pacman.cif | Zn6 H26 C64 O32 | Zn | P-1 | (11.36, 11.799, 16.35) | 1887.625 | 12.8 | 0.649105 | 4.576133 | 188.7625
FESTUT_clean_pacman.cif | Zn12 P16 H16 O48 | Zn | P2_1/c | (12.109, 9.209, 16.081) | 1790.861 | 9.2 | 2.457062 | 3.742702 | 179.0861
FEVDER_clean_pacman.cif | Co4 H88 C136 N16 O16 | Co | P2_1/c | (8.4073, 11.491, 35.108) | 3262.9 | 26 | 1.462137 | 3.319796 | 326.29
FEVDIV_clean_pacman.cif | Ni4 H88 C136 N16 O16 | Ni | P2_1/c | (8.3722, 11.4888, 34.923) | 3235.538 | 26 | 1.339518 | 3.231251 | 323.5538
FEVNIE_charged_pacman.cif | Yb2 H120 C148 S16 N24 Cl2 O60 F48 | Yb | P-1 | (20.495, 22.701, 27.435) | 11578.92 | 42 | 3.679927 | 11.107576 | 1157.892
FEVNOK_clean_pacman.cif | Cu4 H16 C32 N12 O16 | Cu | P2_1/c | (4.7101, 10.7704, 20.0289) | 1011.429 | 8 | 2.049271 | 2.737708 | 101.1429
FEVTEF_charged_pacman.cif | Co4 H120 C60 N12 Cl8 O12 | Co | C2/c | (11.301, 13.1942, 20.3262) | 2663.721 | 21.6 | 1.913977 | 4.319366 | 266.3721
FEVVIM_charged_pacman.cif | Mn4 H120 C60 Br8 N12 O12 | Mn | C2/c | (11.262, 13.4386, 21.16) | 2840.668 | 21.6 | 2.399862 | 5.012664 | 284.0668
FEWGUL_clean_pacman.cif | La4 H48 C96 N24 O24 | La | P2_1/c | (5.1474, 18.232, 26.783) | 2513.512 | 19.6 | 3.557107 | 3.86983 | 251.3512
FEWWUB_clean_pacman.cif | Fe12 H288 C396 S24 N120 O12 | Fe | I23 | (27.7977, 27.7977, 27.7977) | 16535.15 | 85.2 | 3.103733 | 12.574572 | 1653.515
FEXCES_clean_pacman.cif | Co6 H42 C78 N6 O24 | Co | P3_121 | (11.05, 11.05, 27.772) | 2936.719 | 15.6 | 2.552216 | 5.672208 | 293.6719
FEYDET_clean_pacman.cif | In4 H12 C36 O28 | In | P2_1 | (7.3181, 17.02, 10.5789) | 1285.655 | 8 | 3.945099 | 4.946167 | 128.5655
FEYQIK_clean_pacman.cif | Pr2 H24 C18 O12 | Pr | P-1 | (8.655, 9.936600000000002, 11.717) | 911.9576 | 5.6 | 2.983656 | 4.8477 | 91.19576
FEZQEI_clean_pacman.cif | Ce3 H156 C132 N18 O42 | Ce | P6_422 | (15.9742, 15.9742, 19.4383) | 4295.633 | 35.1 | 3.888378 | 5.435767 | 429.5633
FIBFUS_clean_pacman.cif | Ni2 H108 C132 N36 | Ni | P-1 | (13.987, 16.153, 17.299) | 3354.259 | 27.8 | 2.27201 | 4.072715 | 335.4259
FIBKEI_clean_pacman.cif | Cu24 H116 C260 N16 O96 | Cu | Cmcm | (24.65, 33.494, 18.529) | 15298.04 | 51.2 | 5.745715 | 10.726731 | 1529.804
FIFGEI_clean_pacman.cif | In6 H48 C84 O26 | In | P-31c | (20.8131, 20.813100000000002, 23.185) | 8697.837 | 16.4 | 13.329444 | 14.780023 | 869.7837
FIFGIM_clean_pacman.cif | Zn4 In6 H72 C120 N6 O38 | In, Zn | P-31c | (18.7843, 18.7843, 25.0267) | 7647.584 | 24.6 | 5.651993 | 11.763497 | 764.7584
FIFMIS01_clean_pacman.cif | Co12 H114 C150 N18 O48 | Co | P6_1 | (15.9363, 15.936299999999997, 21.338) | 4693.095 | 34.2 | 1.101121 | 4.555751 | 469.3095
FIFMIS_clean_pacman.cif | Co12 H114 C150 N18 O48 | Co | P6_1 | (15.9288, 15.9288, 21.3663) | 4694.897 | 34.2 | 0.914336 | 4.485173 | 469.4897
FIFMOX_clean_pacman.cif | Co8 Ag8 H240 C336 N72 | Ag, Co | Pbcn | (12.58, 26.713, 33.455) | 11242.54 | 66.4 | 3.300057 | 5.342702 | 1124.254
FIFMOY_clean_pacman.cif | Co12 H114 C150 N18 O48 | Co | P6_1 | (15.8831, 15.8831, 21.3791) | 4670.793 | 34.2 | 1.035494 | 4.600197 | 467.0793
FIFMUD_clean_pacman.cif | Fe8 Ag8 H240 C336 N72 | Ag, Fe | Pbcn | (12.3089, 26.959, 33.493) | 11114.17 | 66.4 | 3.154027 | 5.046443 | 1111.417
FIFNUE01_clean_pacman.cif | Co2 H18 C22 N4 O4 | Co | Cc | (8.1405, 10.524500000000002, 11.4295) | 849.4666 | 5 | 2.954276 | 3.834193 | 84.94666
FIFNUE_clean_pacman.cif | Co2 H18 C22 N4 O4 | Co | Cc | (8.1309, 10.5108, 11.4194) | 846.7946 | 5 | 3.068163 | 3.97696 | 84.67946
FIFPAM_clean_pacman.cif | Ni2 H18 C22 N4 O4 | Ni | Cc | (8.1266, 10.481500000000002, 11.3167) | 833.6672 | 5 | 2.814797 | 3.9096 | 83.36672
FIFPOA_clean_pacman.cif | Eu4 C12 O20 | Eu | Pba2 | (4.8105, 7.6762, 17.8448) | 658.9435 | 3.6 | 2.071455 | 3.610502 | 65.89435
FIGFOR_clean_pacman.cif | Zn6 B6 P12 O48 | Zn | P6_522 | (9.6685, 9.6685, 14.8879) | 1205.264 | 7.2 | 0.546103 | 3.462597 | 120.5264
FIGQUJ_clean_pacman.cif | Cu4 H42 C42 N6 O18 | Cu | P-1 | (8.531, 12.569999999999999, 13.252) | 1306.425 | 11.2 | 1.882091 | 3.822035 | 130.6425
FIGXAU_clean_pacman.cif | Er1 H3 C3 O6 | Er | C2 | (6.547, 6.6323, 6.6323) | 245.6204 | 1.3 | 1.513332 | 3.160943 | 24.56204
FIGXAW_clean_pacman.cif | Cd8 H72 C104 N16 O52 | Cd | P2_1/c | (14.2941, 15.401600000000002, 16.7256) | 3312.216 | 25.2 | 2.444735 | 4.077213 | 331.2216
FIGXEY_clean_pacman.cif | Dy1 H3 C3 O6 | Dy | C2 | (6.5920000000000005, 6.6862, 6.6862) | 250.9208 | 1.3 | 1.57534 | 3.184893 | 25.09208
FIHFAF_clean_pacman.cif | Co5 H24 C30 N24 O12 | Co | P-1 | (9.275, 12.922, 14.564) | 1653.964 | 9.5 | 2.215077 | 5.699094 | 165.3964
FIHLOZ_clean_pacman.cif | Co16 H144 C208 N32 O104 | Co | P2_1/c | (10.7873, 22.3486, 26.9072) | 6363.869 | 50.4 | 2.404194 | 4.250142 | 636.3869
FIHRIZ_clean_pacman.cif | Ni6 H40 C64 N8 O28 | Ni | C2/c | (13.2146, 14.4265, 14.4265) | 2696.108 | 14.6 | 5.189184 | 6.12533 | 269.6108
FIHXUR_clean_pacman.cif | Cd4 H112 C104 N24 O16 | Cd | Pna2_1 | (5.2133, 18.414, 28.517) | 2737.567 | 26 | 1.840587 | 2.777835 | 273.7567
FIJCUX01_clean_pacman.cif | Zn18 H60 C96 O60 | Zn | P2_1/c | (15.2605, 17.7374, 18.2635) | 4548.204 | 23.4 | 4.988853 | 6.87562 | 454.8204
FIJCUX_clean_pacman.cif | Zn18 H60 C96 O60 | Zn | P2_1/c | (14.848, 17.664, 18.129) | 4404.194 | 23.4 | 4.736407 | 6.57638 | 440.4194
FIJDEI_clean_pacman.cif | Cd12 H64 C128 O64 | Cd | C2/c | (13.686, 18.252, 14.906) | 3654.191 | 26.8 | 1.002766 | 3.226495 | 365.4191
FIJDIM01_clean_pacman.cif | Mn6 H24 C48 O24 | Mn | C2/c | (10.657000000000002, 13.483, 14.365) | 1752.904 | 10.2 | 0.775058 | 4.968133 | 175.2904
FIJDIM02_clean_pacman.cif | Mn6 H24 C48 O24 | Mn | C2/c | (10.6843, 13.4841, 14.3789) | 1758.135 | 10.2 | 0.790924 | 4.991716 | 175.8135
FIJDIM03_clean_pacman.cif | Mn6 H24 C48 O24 | Mn | C2/c | (10.6978, 13.491200000000001, 14.3843) | 1761.131 | 10.2 | 0.79932 | 5.013806 | 176.1131
FIJDIM04_clean_pacman.cif | Mn6 H24 C48 O24 | Mn | C2/c | (10.727999999999998, 13.500100000000002, 14.3997) | 1767.825 | 10.2 | 0.811815 | 5.053485 | 176.7825
FIJDIM05_clean_pacman.cif | Mn6 H24 C48 O24 | Mn | C2/c | (10.7531, 13.503200000000001, 14.4102) | 1772.368 | 10.2 | 0.987552 | 5.12676 | 177.2368
FIJDIM06_clean_pacman.cif | Mn6 H24 C48 O24 | Mn | C2/c | (10.776799999999998, 13.5057, 14.4248) | 1777.297 | 10.2 | 0.992216 | 5.177221 | 177.7297
FIJDIM07_clean_pacman.cif | Mn6 H24 C48 O24 | Mn | C2/c | (10.7964, 13.4996, 14.4274) | 1778.703 | 10.2 | 0.98991 | 5.22509 | 177.8703
FIJDIM08_clean_pacman.cif | Mn6 H24 C48 O24 | Mn | C2/c | (10.8267, 13.5046, 14.4436) | 1784.907 | 10.2 | 1.124142 | 5.628955 | 178.4907
FIJDIM09_clean_pacman.cif | Mn6 H24 C48 O24 | Mn | C2/c | (10.8542, 13.5021, 14.4512) | 1788.378 | 10.2 | 1.137255 | 5.632644 | 178.8378
FIJDIM10_clean_pacman.cif | Mn6 H24 C48 O24 | Mn | C2/c | (10.652699999999998, 13.5339, 14.3994) | 1765.229 | 10.2 | 0.567299 | 5.506297 | 176.5229
FIJDIM11_clean_pacman.cif | Mn6 H24 C48 O24 | Mn | C2/c | (10.657, 13.5369, 14.4173) | 1768.824 | 10.2 | 0.65658 | 5.211926 | 176.8824
FIJDIM12_clean_pacman.cif | Mn6 H24 C48 O24 | Mn | C2/c | (10.7115, 13.509000000000002, 14.392) | 1766.354 | 10.2 | 0.657421 | 5.609993 | 176.6354
FIJDIM_clean_pacman.cif | Mn6 H24 C48 O24 | Mn | C2/c | (10.5842, 13.4738, 14.42) | 1752.054 | 10.2 | 1.382276 | 5.213446 | 175.2054
FIJDOS_clean_pacman.cif | Zn6 H6 C24 O18 | Zn | R-3 | (6.836500000000001, 15.1444, 15.1444) | 1327.156 | 5.4 | 9.733844 | 10.147576 | 132.7156
FIJDUY_clean_pacman.cif | Tb4 H8 C24 S4 N4 O28 | Tb | P2_1/c | (10.6727, 10.692600000000002, 15.7533) | 1788.339 | 7.2 | 2.489269 | 4.956756 | 178.8339
FIJFEK_manual_pacman.cif | Tb4 H12 C36 O24 | Tb | P4_122 | (10.2792, 10.2792, 14.5376) | 1536.071 | 7.6 | 5.476118 | 6.545135 | 153.6071
FIJFUA_clean_pacman.cif | Tb2 H24 C54 O12 | Tb | P-1 | (9.829400000000001, 12.109799999999998, 14.6279) | 1529.293 | 9.2 | 3.008934 | 6.313828 | 152.9293
FIJYED_clean_pacman.cif | Al16 P16 O68 | Al | P2_1/c | (19.6721, 9.2201, 9.7478) | 1759.605 | 10 | 2.908005 | 4.304731 | 175.9605
FIJZEE_clean_pacman.cif | Al24 P24 O96 F4 | Al | Ccc2 | (13.8603, 23.1285, 8.542) | 2738.291 | 14.8 | 5.055979 | 5.678445 | 273.8291
FIKTOK_clean_pacman.cif | Cd6 H48 C76 N8 O28 | Cd | P-1 | (7.410599999999999, 16.622000000000003, 16.683) | 1908.289 | 16.6 | 1.671703 | 3.027097 | 190.8289
FILYEG_clean_pacman.cif | Co24 H80 C160 O88 | Co | P2_1/c | (10.806, 24.328999999999997, 28.554) | 7491.529 | 35.2 | 3.800844 | 7.022217 | 749.1529
FIMXUW_clean_pacman.cif | La8 H28 C60 O56 | La | C2/c | (10.5672, 14.541800000000002, 17.0574) | 2235.36 | 15.2 | 2.283268 | 4.401067 | 223.536
FIMYUX_clean_pacman.cif | Cu48 H144 C288 N48 O168 | Cu | Pa-3 | (24.427, 24.427, 24.427) | 14575.06 | 69.6 | 4.591865 | 8.238404 | 1457.506
FIMZAE_clean_pacman.cif | Cu48 H216 C312 N48 O168 | Cu | Pa-3 | (24.494, 24.494, 24.494) | 14695.32 | 79.2 | 4.200126 | 8.363498 | 1469.532
FINQUQ_clean_pacman.cif | Ag14 H40 C60 N50 | Ag | P-1 | (12.0117, 13.936000000000002, 22.602) | 3482.285 | 16.4 | 3.122136 | 7.571504 | 348.2285
FIPJAR_clean_pacman.cif | Cd4 H16 C32 O16 | Cd | C2/c | (7.0688, 11.4644, 16.421) | 1233.94 | 6.8 | 2.729425 | 4.765441 | 123.394
FIPKOG01_clean_pacman.cif | Cd2 H24 C48 N4 O20 | Cd | P-1 | (10.184000000000001, 10.347999999999999, 18.091) | 1828.029 | 9.8 | 4.067177 | 5.861773 | 182.8029
FIPKOG_clean_pacman.cif | Cd2 H24 C48 N4 O20 | Cd | P-1 | (10.217000000000002, 10.361999999999998, 18.118) | 1837.31 | 9.8 | 3.115513 | 5.548322 | 183.731
FIPKUM_clean_pacman.cif | Zn2 H24 C48 N4 O20 | Zn | P-1 | (10.004, 10.292999999999997, 17.914) | 1757.9 | 9.8 | 2.860459 | 5.595243 | 175.79
FIPWOS_clean_pacman.cif | Zn2 H24 C18 N8 O6 | Zn | P2_1 | (9.1269, 9.342700000000002, 9.604) | 745.4629 | 5.8 | 2.49712 | 4.435475 | 74.54629
FIPWUY_clean_pacman.cif | Zn2 H24 C18 N8 O6 | Zn | P2_1 | (9.197999999999999, 9.33, 9.636) | 726.8631 | 5.8 | 2.859944 | 4.417168 | 72.68631
FIPXAF_clean_pacman.cif | Zn2 H24 C18 N8 O6 | Zn | P2_1 | (9.2522, 9.2556, 9.4781) | 713.8421 | 5.8 | 2.767566 | 3.850527 | 71.38421
FIPXEJ_clean_pacman.cif | Zn4 H48 C36 N16 O12 | Zn | P2_1 | (8.9687, 10.906, 14.585) | 1417.237 | 11.6 | 2.121136 | 3.835838 | 141.7237
FIQCEN_clean_pacman.cif | Cu12 H24 C72 O48 | Cu | Fm-3m | (18.6273, 18.6273, 18.6273) | 4570.195 | 15.6 | 5.43969 | 10.959651 | 457.0195
FIQYOU_clean_pacman.cif | Fe12 H24 C24 O48 | Fe | P2_1/c | (9.9304, 11.444599999999998, 14.6192) | 1660.952 | 10.8 | 2.721267 | 4.163732 | 166.0952
FIQYUA_clean_pacman.cif | Co12 H24 C24 O48 | Co | P2_1/c | (9.8335, 11.2727, 14.4249) | 1598.626 | 10.8 | 2.633715 | 4.037312 | 159.8626
FIQZAH_clean_pacman.cif | Zn12 H24 C24 O48 | Zn | P2_1/c | (11.3407, 9.7856, 14.4334) | 1601.242 | 10.8 | 2.719615 | 4.047798 | 160.1242
FIQZEM_clean_pacman.cif | Cd4 H24 C48 O16 | Cd | P2_12_12_1 | (6.718, 13.507, 15.229) | 1381.88 | 9.2 | 1.877896 | 2.956134 | 138.188
FIRMUQ_clean_pacman.cif | Ni3 H36 C78 N18 O12 F12 | Ni | P3_121 | (15.1738, 15.173799999999998, 18.859) | 3760.434 | 15.9 | 4.682072 | 5.870146 | 376.0434
FIRNAX01_clean_pacman.cif | Ni3 H42 C78 N18 O12 F6 | Ni | P3_121 | (15.698, 15.698, 18.557) | 3960.291 | 15.9 | 4.689053 | 6.801119 | 396.0291
FIRNAX_clean_pacman.cif | Ni3 H42 C78 N18 O12 F6 | Ni | P3_121 | (15.54, 15.54, 18.679) | 3906.486 | 15.9 | 4.754991 | 6.333803 | 390.6486
FIRNIF_clean_pacman.cif | Ni3 H42 C78 N18 O12 F6 | Ni | P3_221 | (15.688, 15.688, 18.678) | 3981.037 | 15.9 | 4.677353 | 6.392538 | 398.1037
FIRNUR_clean_pacman.cif | Ni3 H54 C78 N24 O12 | Ni | P3_221 | (15.673, 15.673, 18.532) | 3942.368 | 17.1 | 4.6565 | 6.109232 | 394.2368
FITGEW_clean_pacman.cif | Ni36 H504 C648 N72 O144 | Ni | R-3 | (37.4822, 37.482200000000006, 17.2024) | 20930.03 | 140.4 | 3.522254 | 8.608086 | 2093.003
FITHAS_charged_pacman.cif | Sc4 H96 C132 S12 N24 O60 F36 | Sc | P2_1/c | (12.8061, 20.7872, 21.6247) | 5603.407 | 36.4 | 2.710471 | 4.654964 | 560.3407
FITHIA_clean_pacman.cif | Sc4 H64 C80 N16 O20 | Sc | I-42d | (23.995, 23.995, 3.9498) | 2274.137 | 18.4 | 2.450267 | 3.048692 | 227.4137
FITJAU_clean_pacman.cif | Gd12 P4 H36 C44 N4 O76 | Gd | P2_1/c | (10.2481, 15.069700000000001, 22.391) | 3288.353 | 17.6 | 2.338237 | 4.539061 | 328.8353
FITJEY_clean_pacman.cif | Er12 P4 H36 C44 N4 O76 | Er | P2_1/c | (10.0476, 14.986899999999999, 22.2426) | 3192.81 | 17.6 | 2.151568 | 4.58047 | 319.281
FIVNAZ_clean_pacman.cif | Ho2 C4 O8 F2 | Ho | C2/c | (8.165, 8.215, 8.215) | 425.1472 | 1.6 | 3.154211 | 3.789864 | 42.51472
FIVQIL_clean_pacman.cif | Sc16 P16 O64 F8 | Sc | P2_1/c | (10.282600000000002, 12.6977, 17.864) | 2274.809 | 10.4 | 2.388754 | 5.314685 | 227.4809
FIZPOV_clean_pacman.cif | Zn8 H36 C96 O32 | Zn | P2_1/c | (11.078, 16.012, 23.804) | 4204.099 | 17.2 | 4.142852 | 6.195372 | 420.4099
FOBNAN_clean_pacman.cif | Dy8 H168 C276 O72 | Dy | C2/c | (31.28, 14.735, 28.51) | 11365.13 | 52.4 | 4.998204 | 7.947454 | 1136.513
FOCREW_clean_pacman.cif | Nd2 H38 C68 O16 | Nd | P-1 | (10.5561, 10.537799999999999, 16.8962) | 1715.015 | 12.4 | 1.968127 | 4.13832 | 171.5015
FOCZAA_clean_pacman.cif | Nd2 H38 C68 O16 | Nd | P-1 | (9.5256, 12.1272, 15.8886) | 1663.423 | 12.4 | 3.133585 | 3.937167 | 166.3423
FODCEI_clean_pacman.cif | Cd3 H98 C94 N10 O24 | Cd | P-1 | (9.9516, 15.7818, 16.5509) | 2379.367 | 22.9 | 0.801296 | 3.598804 | 237.9367
FODZUU_clean_pacman.cif | Al12 P12 H4 O52 | Al | P2_1/c | (8.488, 17.721, 9.024) | 1298.319 | 8 | 1.836149 | 4.206301 | 129.8319
FOFCOU_clean_pacman.cif | Ce2 H38 C68 O16 | Ce | P-1 | (9.5603, 12.1386, 15.9458) | 1673.267 | 12.4 | 3.142835 | 3.967042 | 167.3267
FOFHUE_clean_pacman.cif | Mn2 Ga4 P6 H4 C8 O40 | Mn, Ga | P-1 | (9.5286, 10.1451, 12.5796) | 1002.271 | 6.4 | 1.905294 | 3.443992 | 100.2271
FOFMOE_clean_pacman.cif | Gd8 H220 C168 N48 O48 | Gd | P2_1 | (9.142700000000001, 24.503, 24.588) | 5507.297 | 49.2 | 2.450241 | 3.988946 | 550.7297
FOFTIF_clean_pacman.cif | Cd6 H76 C128 N4 O24 | Cd | P-1 | (16.4918, 16.8382, 18.4883) | 4136.34 | 23.8 | 3.101929 | 6.021565 | 413.634
FOFTUR_clean_pacman.cif | Cd6 H80 C132 N4 O24 | Cd | P-1 | (16.3187, 17.036499999999997, 18.9426) | 4362.861 | 24.6 | 2.720269 | 5.926713 | 436.2861
FOHRUR_clean_pacman.cif | Mn3 H34 C54 N8 O12 | Mn | P-1 | (10.125, 10.766400000000003, 13.2928) | 1381.17 | 11.1 | 1.384961 | 2.788988 | 138.117
FOJKIA_clean_pacman.cif | Mg4 H32 C48 O20 | Mg | P2_1/c | (7.1722, 12.8109, 17.3162) | 1590.842 | 10.4 | 3.246873 | 4.27902 | 159.0842
FOJLOH_clean_pacman.cif | Zn8 H224 C264 O72 | Zn | C2/c | (36.991, 8.394, 36.94) | 10242.43 | 56.8 | 6.265982 | 6.904886 | 1024.243
FOJPEB_clean_pacman.cif | Cd32 H416 C640 N64 O160 | Cd | Fddd | (13.529, 32.896, 39.785) | 17706.31 | 131.2 | 1.983686 | 5.211789 | 1770.631
FOJVUX_clean_pacman.cif | Zn2 H24 C36 N12 O8 | Zn | P-1 | (7.6033, 9.352, 15.193) | 1062.984 | 8.2 | 1.210657 | 3.368784 | 106.2984
FOKYIP_clean_pacman.cif | Nd8 H56 C120 O48 | Nd | C2/c | (24.8718, 13.7591, 13.6832) | 4625.577 | 23.2 | 2.776935 | 4.823717 | 462.5577
FOKZIQ_clean_pacman.cif | Cd4 H14 C24 N2 O16 | Cd | P-1 | (7.8927, 10.326, 12.799) | 913.2695 | 6 | 1.957634 | 3.729521 | 91.32695
FOLLEZ_clean_pacman.cif | Mg4 Cd4 H20 C40 O44 | Cd, Mg | Pna2_1 | (17.6167, 9.1946, 10.7005) | 1733.251 | 11.2 | 2.313208 | 3.779377 | 173.3251
FOMWOV_clean_pacman.cif | Zn16 H128 C360 N24 O144 | Zn | C2/c | (38.596, 15.279, 23.6) | 13647.8 | 67.2 | 2.892634 | 6.762689 | 1364.78
FONKEA_clean_pacman.cif | Cd12 H56 C120 O48 | Cd | C2/c | (29.778, 6.6754, 19.4782) | 3547.422 | 23.6 | 3.246022 | 4.073439 | 354.7422
FONPUV_clean_pacman.cif | Zn16 H64 C120 O56 | Zn | Pbca | (6.5716, 20.2193, 27.935) | 3711.811 | 25.6 | 3.879446 | 5.012685 | 371.1811
FOPBAP_clean_pacman.cif | Cd32 H176 C240 N112 O80 | Cd | C222_1 | (16.646, 29.783, 17.274) | 8563.893 | 64 | 2.009346 | 4.88734 | 856.3893
FOQPAE_clean_pacman.cif | Cu12 H56 C112 N16 O80 | Cu | P2_1/c | (15.348000000000003, 32.866, 10.1122) | 4887.21 | 27.6 | 4.634947 | 5.773949 | 488.721
FOQSUA_charged_pacman.cif | Cu2 H16 C12 N12 Cl2 O8 | Cu | C2/c | (7.2158, 9.8974, 10.8116) | 650.8938 | 5.2 | 1.45433 | 3.048586 | 65.08938
FOQTAH_clean_pacman.cif | Zn4 H64 C48 N48 | Zn | Pnma | (8.0135, 17.658, 13.8841) | 1964.633 | 16.4 | 1.891193 | 3.373835 | 196.4633
FOQTEL_clean_pacman.cif | Cd4 H64 C48 N48 | Cd | Pnma | (8.2335, 17.8751, 14.2061) | 2090.778 | 16.4 | 1.8503 | 3.482918 | 209.0778
FORKUU_clean_pacman.cif | Zn1 Si1 H24 C48 N8 O8 F6 | Zn | P4/mmm | (19.739, 19.739, 7.4768) | 2913.172 | 9.6 | 11.156249 | 13.044817 | 291.3172
FORPIM_clean_pacman.cif | La16 H48 C112 N16 O64 | La | C2/c | (30.863, 15.7425, 22.192) | 7863.379 | 25.6 | 2.537215 | 8.624426 | 786.3379
FORPOS_clean_pacman.cif | Ce16 H48 C112 N16 O64 | Ce | C2/c | (30.753, 15.7285, 22.119) | 7809.657 | 25.6 | 2.513214 | 8.59276 | 780.9657
FORPUY_clean_pacman.cif | Nd16 H80 C112 N16 O80 | Nd | C2/c | (30.514, 15.6715, 22.003) | 7692.053 | 30.4 | 2.448463 | 8.513501 | 769.2053
FORQAF_clean_pacman.cif | La16 H56 C112 N16 O68 | La | Cc | (30.846000000000004, 15.773, 22.189) | 7878.236 | 26.8 | 3.067513 | 9.131202 | 787.8236
FORQEJ_clean_pacman.cif | Ce16 H48 C112 N16 O64 | Ce | C2/c | (30.727, 15.769, 22.11) | 7824.818 | 25.6 | 2.52656 | 8.652836 | 782.4818
FORQIN_clean_pacman.cif | Nd16 H48 C112 N16 O64 | Nd | C2/c | (30.573, 15.733, 22.013) | 7748.248 | 25.6 | 2.466403 | 8.561344 | 774.8248
FOSTUE_clean_pacman.cif | In36 H720 C1296 O288 | In | R-3 | (44.1252, 44.1252, 42.2961) | 71318.85 | 234 | 6.739806 | 12.034108 | 7131.885
FOTNIN_clean_pacman.cif | Zr24 H96 C192 N24 O80 | Zr | F-43m | (39.2929, 39.292899999999996, 39.2929) | 42897.03 | 41.6 | 28.265814 | 33.558485 | 4289.703
FOVPEN_clean_pacman.cif | Ag24 H480 C480 N96 O48 | Ag | C2/c | (30.0954, 15.5048, 35.4843) | 15818.59 | 112.8 | 1.998577 | 6.306757 | 1581.859
FOVPOX_clean_pacman.cif | Cd8 H96 C144 N24 O48 | Cd | Pbcn | (24.542, 12.641, 15.446) | 4791.896 | 32 | 2.313894 | 5.300732 | 479.1896
FOVPUD_clean_pacman.cif | Cd8 H88 C144 N24 O48 | Cd | Pbcn | (24.641, 12.468, 15.427) | 4739.544 | 31.2 | 2.18078 | 5.500292 | 473.9544
FOXNIQ_clean_pacman.cif | Gd8 Co4 H48 C84 N12 O58 | Co, Gd | P-1 | (11.9248, 16.1606, 17.5254) | 3134.535 | 21.4 | 2.514566 | 4.982904 | 313.4535
FOXQIT_charged_pacman.cif | Cd2 H72 C72 N28 O12 | Cd | C2/c | (9.333, 12.2631, 20.4796) | 2078.877 | 18.6 | 0.482569 | 3.961126 | 207.8877
FUBDAI_clean_pacman.cif | Zn24 H192 C288 I48 N96 | Zn | Pbca | (27.908, 13.845, 44.236) | 17092.18 | 64.8 | 6.201945 | 7.601187 | 1709.218
FUBDEM_clean_pacman.cif | Zn24 H192 C288 I48 N96 | Zn | Pbca | (13.8844, 28.3579, 44.8125) | 17644.13 | 64.8 | 7.088962 | 7.470128 | 1764.413
FUBDIQ_clean_pacman.cif | Zn24 H192 C288 I48 N96 | Zn | Pbca | (13.8163, 27.5814, 44.236) | 16857.14 | 64.8 | 6.016955 | 7.791795 | 1685.714
FUBNOH_clean_pacman.cif | Zn4 H44 C76 N4 O16 | Zn | C2/c | (16.8446, 15.1638, 8.3702) | 1916.84 | 14.4 | 2.253253 | 4.08558 | 191.684
FUDGES_clean_pacman.cif | Zn8 H24 C64 O36 | Zn | P2_1/c | (10.289, 15.763, 24.796) | 3711.388 | 13.2 | 4.112906 | 7.37909 | 371.1388
FUDQIF_clean_pacman.cif | Zn1 Si1 H8 C8 N4 F6 | Zn | P4/mmm | (7.1409, 7.1409, 7.6068) | 387.8894 | 2.8 | 2.275451 | 2.94758 | 38.78894
FUFREE_clean_pacman.cif | Fe4 H20 C40 N12 O16 | Fe | Pna2_1 | (7.785, 10.238, 15.851) | 1263.37 | 9.2 | 1.789438 | 3.391735 | 126.337
FUJKUS_clean_pacman.cif | Co4 H32 C48 N12 O14 | Co | P-1 | (6.6374, 9.5714, 19.89) | 1249.303 | 11 | 1.35391 | 2.895883 | 124.9303
FULQOT_clean_pacman.cif | Gd8 H28 C72 S12 O52 | Gd | P2_1/c | (10.8038, 17.5387, 17.7283) | 3247.897 | 17.2 | 2.890831 | 5.030095 | 324.7897
FULQUZ_clean_pacman.cif | La8 H28 C72 S12 O52 | La | Pna2_1 | (11.227, 17.434, 17.98) | 3519.253 | 17.2 | 4.017201 | 5.241942 | 351.9253
FUMHEC_clean_pacman.cif | Co2 H48 C56 N14 O8 | Co | P-1 | (10.744, 11.971, 13.304) | 1512.61 | 12.8 | 1.895847 | 3.806564 | 151.261
FUMJAA_clean_pacman.cif | Cd4 H12 C36 O24 | Cd | P2_1/c | (10.241, 13.769, 13.326) | 1878.908 | 7.6 | 4.471114 | 5.961485 | 187.8908
FUNCEX_clean_pacman.cif | Zn2 H24 C46 Br2 N6 O8 | Zn | P2/m | (11.6151, 15.648, 18.163) | 3296.028 | 8.8 | 11.250512 | 11.825018 | 329.6028
FUNGAY_clean_pacman.cif | Co8 H176 C248 N80 O16 | Co | C2/c | (28.6457, 12.544, 21.6016) | 7557.209 | 52.8 | 2.413775 | 4.790127 | 755.7209
FUNLAD_clean_pacman.cif | Zn8 H160 C240 N8 O32 | Zn | C2/c | (15.084, 27.43, 15.799) | 6507.384 | 44.8 | 3.661092 | 6.138285 | 650.7384
FUNQEM_clean_pacman.cif | Eu12 H192 C288 N52 O140 | Eu | C2/c | (23.068, 19.934, 22.714) | 9399.633 | 68.4 | 1.592661 | 4.105437 | 939.9633
FURFIJ01_clean_pacman.cif | Cd8 H72 C100 S8 N8 O32 | Cd | P2_1/c | (10.099999999999998, 30.1381, 12.6679) | 3095.819 | 22.8 | 2.330756 | 3.595773 | 309.5819
FURFIJ_clean_pacman.cif | Cd8 H72 C100 S8 N8 O32 | Cd | P2_1/c | (10.099999999999998, 30.1381, 12.6679) | 3095.819 | 22.8 | 2.330756 | 3.595773 | 309.5819
FURFOP_clean_pacman.cif | Zn4 H64 C64 S4 N16 O16 | Zn | P-1 | (9.1337, 14.463499999999998, 18.0343) | 2316.265 | 16.8 | 1.891315 | 4.470184 | 231.6265
FURQOZ01_ion_b_pacman.cif | Ag18 H144 C234 N36 O54 F54 | Ag | R-3 | (34.5383, 34.5383, 8.5169) | 8798.611 | 54 | 7.765517 | 8.719177 | 879.8611
FURQUF_ion_b_pacman.cif | Ag18 H144 C234 N36 O54 F54 | Ag | R-3 | (34.091, 34.091, 8.5082) | 8563.431 | 54 | 7.322688 | 8.25137 | 856.3431
FURRAM_clean_pacman.cif | Ag18 H144 C198 N36 O18 | Ag | R-3 | (33.786, 33.786, 8.417) | 8320.732 | 41.4 | 8.579949 | 9.482858 | 832.0732
FURRUG01_ion_b_pacman.cif | Ag18 H144 C252 N36 O54 F90 | Ag | R-3 | (34.565, 34.565, 8.3337) | 8622.667 | 59.4 | 6.37596 | 7.069824 | 862.2667
FURRUG_ion_b_pacman.cif | Ag18 H144 C252 N36 O54 F90 | Ag | R-3 | (34.697, 34.697, 8.4057) | 8763.718 | 59.4 | 5.832237 | 7.832407 | 876.3718
FUSMEM_clean_pacman.cif | Ag18 H144 C198 N36 O18 | Ag | R-3 | (33.453, 33.453, 8.4275) | 8167.695 | 41.4 | 8.404175 | 9.341519 | 816.7695
FUSMUC_clean_pacman.cif | Ag18 H144 C198 N36 O18 | Ag | R-3 | (33.856, 33.856, 8.4224) | 8360.607 | 41.4 | 8.572116 | 9.476758 | 836.0607
FUSNAJ_clean_pacman.cif | Ag18 H144 C198 N36 O18 | Ag | R-3 | (34.471, 34.471, 8.463) | 8708.889 | 41.4 | 9.036711 | 9.904835 | 870.8889
FUSNIR_clean_pacman.cif | Ag18 H144 C198 N36 O18 | Ag | R-3 | (34.5619, 34.5619, 8.3343) | 8621.741 | 41.4 | 9.828117 | 10.618826 | 862.1741
FUSQUH_clean_pacman.cif | Co16 H472 C544 N64 O96 | Co | C2/c | (38.226, 13.456, 33.945) | 16393.47 | 119.2 | 3.204728 | 6.238863 | 1639.347
FUTDII_clean_pacman.cif | Fe6 H42 C90 O24 | Fe | R-3m | (16.5413, 16.5957, 16.5957) | 3509.886 | 16.2 | 7.448241 | 9.462777 | 350.9886
FUTYEA_clean_pacman.cif | Zn4 H12 C36 O24 | Zn | P2_1/c | (9.460000000000003, 15.98, 11.574) | 1745.62 | 7.6 | 3.917267 | 5.295421 | 174.562
FUTYOK_clean_pacman.cif | Zn4 H12 C36 O24 | Zn | P2_1/c | (9.509, 15.18, 12.246) | 1763.711 | 7.6 | 4.391279 | 5.219581 | 176.3711
FUTYUQ_clean_pacman.cif | Zn12 H40 C84 N8 O48 | Zn | P2_1/c | (12.366, 13.439, 26.969) | 4461.531 | 19.2 | 3.513728 | 6.756915 | 446.1531
FUTZAX_clean_pacman.cif | Zn8 H24 C72 O48 | Zn | Pna2_1 | (32.407, 9.575, 12.193) | 3783.452 | 15.2 | 5.326311 | 6.206706 | 378.3452
FUTZEB_clean_pacman.cif | Zn4 H12 C36 O24 | Zn | P2_1/c | (9.2987, 16.67, 11.4189) | 1678.753 | 7.6 | 3.719289 | 4.647409 | 167.8753
FUTZOK_clean_pacman.cif | Gd4 H24 C30 N12 O24 | Gd | C2/c | (10.577, 10.577, 14.7681) | 1589.852 | 9.4 | 3.117164 | 4.395147 | 158.9852
FUTZOL_clean_pacman.cif | Zn20 H72 C216 O144 | Zn | P2_1/c | (23.309999999999995, 18.952, 26.57) | 11697.43 | 45.2 | 5.412772 | 8.965109 | 1169.743
FUVBAB_clean_pacman.cif | Zn4 H12 C36 O24 | Zn | P2_1/c | (9.488, 12.562, 15.477) | 1772.336 | 7.6 | 3.594549 | 4.870418 | 177.2336
FUVGAG02_clean_pacman.cif | Zn8 H96 C144 N16 O32 | Zn | I-4 | (27.6968, 27.6968, 3.5351) | 2711.82 | 29.6 | 4.263478 | 4.921985 | 271.182
FUWFIO_clean_pacman.cif | Cd12 H80 C120 N100 O4 | Cd | Pnna | (14.044, 20.297, 23.635) | 6737.182 | 31.6 | 4.067839 | 6.374089 | 673.7182
FUWFOU_clean_pacman.cif | Cd10 H64 C96 N80 O4 | Cd | P2_1/c | (12.6177, 12.5869, 28.561) | 4503.68 | 25.4 | 2.198727 | 6.530809 | 450.368
FUWXOL_SL_pacman.cif | Zn4 H8 C20 N40 | Zn | P2_12_12_1 | (8.6429, 8.8848, 15.4504) | 1186.443 | 7.2 | 3.392845 | 4.332011 | 118.6443
FUWYAY_clean_pacman.cif | Mn8 H12 C4 S4 N20 O20 | Mn | Pnma | (6.9128, 9.24, 16.095) | 1028.056 | 6.8 | 2.40387 | 3.157875 | 102.8056
FUYCAF_clean_pacman.cif | Fe16 H48 C144 S24 O120 | Fe | Pa-3 | (17.8048, 17.8048, 17.8048) | 5644.316 | 35.2 | 2.288765 | 3.829568 | 564.4316
FUYCIN_clean_pacman.cif | V4 H24 C72 O24 | V | P4_332 | (17.7658, 17.7658, 17.7658) | 5607.307 | 12.4 | 9.467842 | 10.967273 | 560.7307
FUYKER_clean_pacman.cif | Mn16 H128 C208 N80 Cl8 O32 | Mn | C2/c | (31.609, 9.8716, 24.738) | 7467.43 | 47.2 | 4.278875 | 5.923039 | 746.743
FUYYAA_clean_pacman.cif | Nd2 Cu2 H14 C30 N4 O20 | Cu, Nd | P-1 | (8.823, 9.395999999999999, 14.546) | 1046.876 | 7.2 | 2.148446 | 3.996382 | 104.6876
FUZKAN_clean_pacman.cif | Ni8 H120 C136 N16 O52 | Ni | P2_12_12_1 | (10.4874, 15.9036, 26.136) | 4359.156 | 33.2 | 1.90674 | 4.230772 | 435.9156
FUZPUN_clean_pacman.cif | Ni8 H112 C96 N48 O16 | Ni | Fdd2 | (21.969, 22.463, 8.7866) | 4336.096 | 28 | 2.504728 | 4.406944 | 433.6096
GACBOE_clean_pacman.cif | Cd16 H72 C184 O80 | Cd | C2/c | (31.84, 13.478, 19.854) | 8517.718 | 35.2 | 3.890634 | 6.420643 | 851.7718
GACPUX_clean_pacman.cif | Zn8 H56 C88 O28 | Zn | P2_12_12_1 | (10.1365, 11.4134, 29.2794) | 3387.39 | 18 | 2.600042 | 5.293128 | 338.739
GACQAE_clean_pacman.cif | Zn8 H48 C80 O28 | Zn | P2_12_12_1 | (10.2398, 15.4892, 23.7128) | 3761 | 16.4 | 6.919663 | 8.142184 | 376.1
GACVIS_clean_pacman.cif | Ni6 H12 C36 O26 | Ni | Imm2 | (9.787, 12.157, 15.182) | 1806.363 | 8 | 5.920907 | 6.420979 | 180.6363
GADDOH_clean_pacman.cif | La2 H4 C24 Cl12 O14 | La | P-1 | (10.107100000000003, 13.0894, 13.6696) | 1669.203 | 5.6 | 3.765292 | 7.537945 | 166.9203
GAFBEX_clean_pacman.cif | Nd4 C24 O24 | Nd | P2_1/c | (8.5947, 13.187, 9.6462) | 1086.265 | 5.2 | 0.770018 | 2.479554 | 108.6265
GAFROX_clean_pacman.cif | Zn12 H66 C132 N6 O48 | Zn | P6_3/mmc | (18.468, 18.468, 24.16) | 7136.205 | 26.4 | 4.309672 | 8.260373 | 713.6205
GAFRUD_clean_pacman.cif | Cu12 H66 C132 N6 O48 | Cu | P6_3/mmc | (18.448, 18.448, 23.939) | 7055.621 | 26.4 | 4.318239 | 8.139671 | 705.5621
GAGQAI_clean_pacman.cif | Fe12 H24 C72 N96 Cl3 | Fe | Pm-3m | (18.8754, 18.8754, 18.8754) | 6724.941 | 20.7 | 8.445837 | 13.662776 | 672.4941
GAGSUF_clean_pacman.cif | Th6 H18 C54 O38 | Th | P6_3/m | (18.4448, 18.4448, 9.8084) | 2889.859 | 11.6 | 11.94485 | 12.417793 | 288.9859
GAGTAM_clean_pacman.cif | Th8 H36 C108 O72 | Th | P2_1/c | (20.5158, 10.0012, 21.5145) | 4358.156 | 22.4 | 1.758278 | 5.468418 | 435.8156
GAGTEQ_clean_pacman.cif | Th8 H36 C108 O72 | Th | P2_1/c | (20.2327, 10.0714, 21.673) | 4374.894 | 22.4 | 2.186249 | 5.607311 | 437.4894
GAGXAP_clean_pacman.cif | Ni12 H64 C88 N8 O48 | Ni | C2/c | (8.8084, 8.8084, 40.078) | 3074.554 | 22 | 1.968818 | 4.800167 | 307.4554
GAHWIX_clean_pacman.cif | Zn32 H288 C480 N48 O152 | Zn | P2_1/c | (27.033, 36.13, 34.291) | 31703.39 | 100 | 5.734289 | 9.178447 | 3170.339
GAJTOC_clean_pacman.cif | Gd8 H72 C144 S24 N24 O48 | Gd | C2/c | (12.834499999999998, 12.834499999999998, 34.874) | 5089.92 | 32 | 1.808318 | 4.045259 | 508.992
GAJTUI_clean_pacman.cif | Tb8 H72 C144 S24 N24 O48 | Tb | C2/c | (12.8399, 12.839900000000002, 34.8725) | 5091.982 | 32 | 1.83566 | 4.01006 | 509.1982
GAJVAQ_clean_pacman.cif | Er8 H72 C144 S24 N24 O48 | Er | C2/c | (12.8042, 12.8042, 34.635) | 5038.162 | 32 | 2.506669 | 3.855545 | 503.8162
GAJVIY_charged_pacman.cif | Zn12 H192 C240 N8 O64 | Zn | Pna2_1 | (14.5575, 24.6744, 22.4021) | 8046.78 | 51.6 | 3.503566 | 5.354704 | 804.678
GAJYUN_clean_pacman.cif | Ce4 P4 H44 C28 N4 O20 | Ce | P2_1/c | (5.6906, 12.8, 21.55) | 1562.749 | 10.4 | 3.422705 | 4.372863 | 156.2749
GAJZAU_clean_pacman.cif | Pr4 P4 H44 C28 N4 O20 | Pr | P2_1/c | (5.6068, 13.382, 21.192) | 1581.64 | 10.4 | 3.334876 | 4.046106 | 158.164
GAJZEY_clean_pacman.cif | Nd4 P4 H44 C28 N4 O20 | Nd | P2_1/c | (5.5871, 13.424, 21.157) | 1577.675 | 10.4 | 3.284101 | 4.144078 | 157.7675
GAJZIC_clean_pacman.cif | Sm4 P4 H44 C28 N4 O20 | Sm | P2_1/c | (5.5462, 13.343, 21.164) | 1556.081 | 10.4 | 3.214155 | 4.192732 | 155.6081
GAJZOI_clean_pacman.cif | Gd4 P4 H44 C28 N4 O20 | Gd | P2_1/c | (5.534, 13.436, 20.891) | 1544.381 | 10.4 | 3.288993 | 4.259158 | 154.4381
GAJZUO_clean_pacman.cif | Y4 P4 H44 C28 N4 O20 | Y | P2_1/c | (5.5234, 13.349, 20.586) | 1511.379 | 10.4 | 3.185375 | 4.17113 | 151.1379
GAKBAX_clean_pacman.cif | Eu4 P4 H44 C28 N4 O20 | Eu | P2_1/c | (5.5313, 13.396, 20.934) | 1542.147 | 10.4 | 3.225438 | 4.265869 | 154.2147
GALCAZ_clean_pacman.cif | Zn8 H88 C132 N24 O28 | Zn | P2_1/c | (6.1802, 23.3127, 29.4218) | 4218.321 | 28 | 6.122261 | 6.788517 | 421.8321
GALJAG_clean_pacman.cif | In4 H64 C112 O32 | In | Pnna | (12.251, 18.631, 20.976) | 4787.738 | 21.2 | 5.408418 | 6.871241 | 478.7738
GAMFEI_clean_pacman.cif | Cu24 H192 C288 N72 O48 | Cu | I-4 | (17.3245, 17.3245, 33.9396) | 10186.57 | 62.4 | 3.364869 | 6.792756 | 1018.657
GAMSOD_clean_pacman.cif | Ag8 H80 C80 S8 N32 | Ag | P2_1/c | (10.7108, 13.2616, 20.7926) | 2950.611 | 20.8 | 2.395628 | 4.33989 | 295.0611
GAMTAQ_clean_pacman.cif | La2 H18 C24 O12 | La | P-1 | (8.618, 11.028, 11.126) | 909.4771 | 5.6 | 2.164247 | 4.094576 | 90.94771
GAMTEU_clean_pacman.cif | Ce2 H18 C24 O12 | Ce | P-1 | (8.581999999999999, 10.956, 11.217) | 908.3687 | 5.6 | 1.945762 | 4.045605 | 90.83687
GAMTIY_clean_pacman.cif | Pr2 H18 C24 O12 | Pr | P-1 | (8.541000000000002, 10.909, 11.198) | 899.5908 | 5.6 | 1.95939 | 4.004821 | 89.95908
GAMTOE_clean_pacman.cif | La4 H36 C48 O26 | La | P-1 | (11.857, 12.554, 12.515) | 1441.277 | 11.4 | 0.230747 | 2.625384 | 144.1277
GAMTUK_clean_pacman.cif | Ce4 H36 C48 O24 | Ce | P-1 | (11.812, 12.444, 12.522) | 1427.511 | 11.2 | 0.475753 | 2.626261 | 142.7511
GAMVAS_clean_pacman.cif | Pr4 H36 C48 O24 | Pr | P-1 | (11.780999999999999, 12.416000000000002, 12.503) | 1419.511 | 11.2 | 0.707316 | 2.888503 | 141.9511
GAMXAV_clean_pacman.cif | Cu12 H64 C144 N16 O32 | Cu | I4/m | (18.614999999999995, 18.615, 22.4291) | 6292.922 | 26.8 | 3.265649 | 12.408256 | 629.2922
GAQKOB_clean_pacman.cif | Zn8 H112 C152 N16 O40 | Zn | C2/c | (15.707200000000002, 10.713, 24.4618) | 4104.738 | 32.8 | 1.96341 | 3.257241 | 410.4738
GARLAP_clean_pacman.cif | La4 H60 C96 N4 O32 | La | P2/c | (15.860999999999999, 10.599, 21.235) | 3415.41 | 19.6 | 2.478736 | 5.066319 | 341.541
GARLET_clean_pacman.cif | Pr4 H60 C96 N4 O32 | Pr | P2/c | (15.837, 10.568, 21.099) | 3375.174 | 19.6 | 3.220757 | 4.755667 | 337.5174
GARLIX_clean_pacman.cif | Nd4 H60 C96 N4 O32 | Nd | P2/c | (15.838, 10.548, 21.074) | 3362.304 | 19.6 | 3.190712 | 4.754149 | 336.2304
GARLOD_clean_pacman.cif | Sm4 H60 C96 N4 O32 | Sm | P2/c | (15.858, 10.522, 20.97) | 3336.697 | 19.6 | 3.175786 | 4.777091 | 333.6697
GARLUJ_clean_pacman.cif | Eu4 H60 C96 N4 O32 | Eu | P2/c | (15.853999999999997, 10.515, 20.947) | 3328.749 | 19.6 | 3.147043 | 4.746056 | 332.8749
GARMAQ_clean_pacman.cif | Gd4 H60 C96 N4 O32 | Gd | P2/c | (15.894, 10.491, 20.909) | 3318.787 | 19.6 | 3.150523 | 4.737351 | 331.8787
GARQAU_clean_pacman.cif | Zn18 H396 C432 N72 O72 | Zn | R-3 | (36.635, 36.635, 12.1278) | 14096.3 | 99 | 3.992863 | 6.515843 | 1409.63
GARSUQ_clean_pacman.cif | Eu2 H14 C26 N4 O12 | Eu | P-1 | (9.0968, 9.6763, 11.5065) | 905.7261 | 5.8 | 2.661006 | 3.867808 | 90.57261
GARTAX_clean_pacman.cif | Gd2 H14 C26 N4 O12 | Gd | P-1 | (9.1283, 9.6603, 11.5482) | 913.2773 | 5.8 | 2.793345 | 3.891681 | 91.32773
GARTEB_clean_pacman.cif | Tb2 H14 C26 N4 O12 | Tb | P-1 | (9.0808, 9.641, 11.6416) | 904.3672 | 5.8 | 2.534598 | 3.876667 | 90.43672
GARTIF_clean_pacman.cif | Dy2 H14 C26 N4 O12 | Dy | P-1 | (9.0912, 9.6445, 11.5135) | 903.1214 | 5.8 | 2.708295 | 3.835815 | 90.31214
GASSUR_clean_pacman.cif | Zn8 H48 C88 N16 O32 | Zn | C2/c | (15.701, 14.964, 17.339) | 3689.221 | 19.2 | 5.308764 | 6.46971 | 368.9221
GATBUZ_charged_pacman.cif | Zn6 H80 C80 N4 O32 | Zn | C2/c | (9.8727, 17.5138, 18.1642) | 3011.135 | 20.2 | 3.940195 | 5.820065 | 301.1135
GATHAL_clean_pacman.cif | Sc4 H24 C48 O24 | Sc | Fddd | (8.755, 11.2739, 17.7519) | 1564.828 | 10 | 1.990717 | 3.711414 | 156.4828
GATJIV_charged_pacman.cif | Cd3 H168 C204 N12 Cl18 O42 | Cd | P321 | (12.7517, 26.209, 26.209) | 7585.769 | 44.7 | 8.10731 | 11.813427 | 758.5769
GATSAY_clean_pacman.cif | Zn4 B20 H52 C44 N4 O14 | Zn | P-1 | (12.0317, 13.8465, 15.5341) | 2250.833 | 13.8 | 2.581286 | 7.711852 | 225.0833
GAVYAG_clean_pacman.cif | Zn4 H32 C52 N20 O16 | Zn | P2_1/c | (10.370000000000001, 10.025, 19.575) | 2033.596 | 12.4 | 2.844656 | 5.05278 | 203.3596
GAWBEM_clean_pacman.cif | Cu3 Mo2 H24 C30 N6 O6 | Mo, Cu | P-1 | (9.6189, 10.639, 10.986) | 959.7587 | 7.1 | 2.392141 | 2.909207 | 95.97587
GAWCUF_clean_pacman.cif | Co8 H96 C108 N16 O32 | Co | P2_1/c | (18.3638, 10.9135, 18.8942) | 3593.603 | 26 | 2.398617 | 4.343384 | 359.3603
GAWKAS_clean_pacman.cif | Sm8 Cu28 H112 C168 Br24 N28 O56 | Sm, Cu | P2_1/c | (13.932, 18.156, 23.801) | 5939.263 | 42.4 | 1.451761 | 2.948147 | 593.9263
GAWMAU_clean_pacman.cif | Cu12 H80 C68 N32 O48 | Cu | P2_1/c | (12.0864, 12.9662, 21.578) | 3057.009 | 24 | 1.515291 | 3.05595 | 305.7009
GAWMOI_clean_pacman.cif | Tb2 H12 C18 O24 | Tb | P-1 | (6.0783, 8.6457, 16.1954) | 826.732 | 5.6 | 2.080511 | 3.772365 | 82.6732
GAWMOJ_clean_pacman.cif | Zn16 H192 C264 O96 | Zn | P-4n2 | (28.598, 28.598, 17.074) | 13963.9 | 56.8 | 6.010444 | 8.871631 | 1396.39
GAXGOD_clean_pacman.cif | Mn6 H80 C132 N8 O30 | Mn | C2/c | (11.2962, 11.2962, 25.8544) | 3284.31 | 25.6 | 0.621227 | 4.495666 | 328.431
GAXQIH_clean_pacman.cif | Ni4 H52 C84 N28 O16 | Ni | C2/c | (11.144, 15.239199999999999, 16.695) | 2364.328 | 18.4 | 2.881047 | 4.486984 | 236.4328
GAYFUJ_clean_pacman.cif | Cd6 H24 C36 N24 | Cd | P6_122 | (10.0903, 10.0903, 21.2568) | 1874.29 | 9 | 2.444509 | 4.584574 | 187.429
GAYPED_clean_pacman.cif | Co30 H120 C312 N24 O104 | Co | P4/mbm | (15.484, 30.163, 30.163) | 14087.44 | 59 | 5.421832 | 7.962647 | 1408.744
GAZZIS01_charged_pacman.cif | In4 H120 C168 N4 O32 | In | C2/c | (17.3175, 17.3175, 26.33) | 7340.106 | 32.8 | 6.908818 | 10.124693 | 734.0106
GAZZIS02_charged_pacman.cif | In4 H120 C168 N4 O32 | In | C2/c | (17.344, 17.344, 26.443) | 7394.279 | 32.8 | 6.90789 | 10.42931 | 739.4279
GAZZIS03_charged_pacman.cif | In4 H120 C168 N4 O32 | In | C2/c | (17.3391, 17.339099999999995, 26.562) | 7419.069 | 32.8 | 6.917335 | 10.513322 | 741.9069
GAZZIS04_charged_pacman.cif | In4 H120 C168 N4 O32 | In | C2/c | (17.3712, 17.3712, 26.785) | 7497.648 | 32.8 | 6.967383 | 10.656609 | 749.7648
GAZZIS05_charged_pacman.cif | In4 H120 C168 N4 O32 | In | C2/c | (17.4017, 17.401700000000005, 27.015) | 7569.807 | 32.8 | 7.064172 | 10.748459 | 756.9807
GAZZIS_charged_pacman.cif | In4 H120 C168 N4 O32 | In | C2/c | (17.2857, 17.285699999999995, 26.219) | 7289.52 | 32.8 | 6.904154 | 10.074604 | 728.952
GEDDAW_clean_pacman.cif | Co24 H36 C48 S12 O84 | Co | R-3 | (18.5167, 18.516700000000004, 18.5167) | 6256.751 | 20.4 | 2.605556 | 10.361511 | 625.6751
GEDDEA_clean_pacman.cif | Ni24 H108 C72 S24 O96 | Ni | R-3 | (18.2463, 18.2463, 18.2463) | 6000.745 | 32.4 | 3.94484 | 9.840478 | 600.0745
GEFFUT_clean_pacman.cif | Co6 H88 C148 N32 O24 | Co | Cc | (15.2861, 17.5096, 19.0033) | 4469.103 | 29.8 | 1.87718 | 4.68266 | 446.9103
GEFYUN_clean_pacman.cif | Cu6 P12 H162 C210 Br6 N6 | Cu | P3_221 | (18.5561, 18.5561, 21.2628) | 6340.514 | 40.2 | 3.759324 | 6.081435 | 634.0514
GEFZAU_clean_pacman.cif | Cu6 P12 H162 C210 N6 Cl6 | Cu | P3_221 | (18.41, 18.41, 21.321) | 6258.147 | 40.2 | 3.504016 | 5.960319 | 625.8147
GEGBEB_clean_pacman.cif | Eu4 Ag12 H300 C344 N84 | Ag, Eu | P2_1/c | (14.2437, 25.8296, 27.8391) | 10152.47 | 74.4 | 1.800324 | 3.949719 | 1015.247
GEGGEG01_clean_pacman.cif | Co8 H24 C64 O36 | Co | P2_1/c | (13.581999999999999, 10.8173, 14.7037) | 2021.775 | 13.2 | 3.028457 | 4.193563 | 202.1775
GEGGIK01_clean_pacman.cif | Co8 H24 C64 O36 | Co | P2_1/c | (13.514600000000002, 10.7692, 14.6278) | 1992.419 | 13.2 | 3.42972 | 4.199741 | 199.2419
GEGGIK_clean_pacman.cif | Co8 H24 C64 O36 | Co | P2_1/c | (13.5674, 10.7942, 14.6837) | 2012.416 | 13.2 | 3.450298 | 4.229998 | 201.2416
GEGGUW_clean_pacman.cif | Co4 Ni4 H24 C64 O36 | Ni, Co | P1 | (13.5186, 10.7685, 14.6323) | 1993.506 | 13.2 | 3.442989 | 4.261857 | 199.3506
GEGHAD_clean_pacman.cif | Ni8 H24 C64 O36 | Ni | P2_1/c | (13.5204, 10.7639, 14.6348) | 1994.54 | 13.2 | 3.430491 | 4.261841 | 199.454
GELJAJ_clean_pacman.cif | Zn8 H112 C104 S8 N16 O32 | Zn | Pbca | (9.5232, 15.846, 22.369) | 3375.586 | 28 | 1.736262 | 3.01856 | 337.5586
GELVEZ01_clean_pacman.cif | Mn6 H24 C42 O30 | Mn | P3_121 | (9.0659, 9.0659, 21.7273) | 1546.53 | 10.2 | 1.635986 | 3.454122 | 154.653
GELVEZ02_clean_pacman.cif | Mn3 H12 C21 O15 | Mn | P3_221 | (9.0553, 9.0553, 10.8872) | 773.13 | 5.1 | 1.455197 | 3.341081 | 77.313
GELVEZ_clean_pacman.cif | Mn3 H12 C21 O15 | Mn | P3_221 | (9.063, 9.063, 10.947) | 778.6992 | 5.1 | 1.481802 | 3.377551 | 77.86992
GELVID01_clean_pacman.cif | Ni6 H24 C42 O30 | Ni | P3_121 | (8.8079, 8.8079, 21.1663) | 1422.068 | 10.2 | 1.415582 | 3.139266 | 142.2068
GELVID_clean_pacman.cif | Ni3 H12 C21 O15 | Ni | P3_121 | (8.824, 8.824, 10.644) | 717.7389 | 5.1 | 1.457029 | 3.326639 | 71.77389
GEPDEM_clean_pacman.cif | Zn4 H20 C32 N12 O16 | Zn | C2/c | (9.5731, 9.573100000000002, 16.3828) | 1253.327 | 8.4 | 1.531066 | 3.746264 | 125.3327
GERNOI_clean_pacman.cif | Zn6 H136 C152 N28 O36 | Zn | P2_12_12 | (11.392, 18.743, 24.386) | 5206.905 | 35.8 | 2.712374 | 5.931598 | 520.6905
GETXAG01_clean_pacman.cif | Co6 H52 C56 N40 O4 | Co | P2_1/c | (6.6673, 13.0771, 21.2751) | 1811.04 | 15.8 | 1.863155 | 3.18111 | 181.104
GETXAG_clean_pacman.cif | Co6 H48 C56 N40 O4 | Co | P2_1/c | (6.7098, 13.094499999999998, 21.342) | 1830.649 | 15.4 | 1.832316 | 3.114177 | 183.0649
GEVXAI_clean_pacman.cif | Gd4 H12 C40 O32 | Gd | P2_1/c | (7.1849, 10.7329, 17.1753) | 1314.142 | 8.8 | 1.676434 | 3.080608 | 131.4142
GEVXIQ_clean_pacman.cif | Gd4 H6 C30 O24 | Gd | P-1 | (10.0662, 11.4492, 12.7746) | 1364.556 | 6.4 | 3.005725 | 4.735172 | 136.4556
GEVYEN_clean_pacman.cif | Zn4 H48 C76 N8 O16 | Zn | P2_1/c | (7.6978, 17.25, 14.089) | 1868.096 | 15.2 | 1.807805 | 2.964279 | 186.8096
GEWXAJ_clean_pacman.cif | Cu8 H40 C56 N16 O28 | Cu | C2/c | (7.396, 15.666000000000002, 17.5706) | 1853.038 | 14.8 | 3.545103 | 4.068574 | 185.3038
GEZYOB_clean_pacman.cif | V18 P34 H52 O114 | V | P6_3/m | (13.4125, 13.4125, 27.8003) | 4331.114 | 21.8 | 3.449229 | 5.060186 | 433.1114
GIFFAE_clean_pacman.cif | Sm8 C32 N24 O32 | Sm | P2_12_12_1 | (12.7748, 12.7976, 13.3317) | 2179.557 | 9.6 | 2.462773 | 4.537795 | 217.9557
GIFFEI_clean_pacman.cif | Eu8 C32 N24 O32 | Eu | P2_12_12_1 | (12.7424, 12.7678, 13.2813) | 2160.767 | 9.6 | 2.484714 | 4.527309 | 216.0767
GIGWID01_clean_pacman.cif | Pr4 H48 C60 O36 | Pr | P2_1/c | (8.9193, 12.1268, 16.7341) | 1709.49 | 14.8 | 1.31984 | 2.486691 | 170.949
GIHBII_clean_pacman.cif | Ga12 P12 O52 | Ga | P2_1/c | (8.669, 17.932, 9.097) | 1342.476 | 7.6 | 1.709355 | 4.160141 | 134.2476
GIHPAQ_clean_pacman.cif | Ni3 H60 W3 C72 N12 O6 | Ni, W | R32 | (13.597699999999998, 13.597699999999998, 13.5977) | 2322.376 | 15.6 | 2.574423 | 5.101518 | 232.2376
GIKMOD01_clean_pacman.cif | Cu8 H12 C32 S4 O32 | Cu | P2_1/c | (7.2806, 10.1075, 18.2421) | 1337.534 | 8.8 | 1.304714 | 3.436726 | 133.7534
GIKMOD02_clean_pacman.cif | Cu8 H12 C32 S4 O32 | Cu | P2_1/c | (7.3033, 10.1272, 18.261) | 1345.802 | 8.8 | 0.484769 | 3.331566 | 134.5802
GIKMOD03_clean_pacman.cif | Cu8 H12 C32 S4 O32 | Cu | P2_1/c | (7.2949, 10.1245, 18.2726) | 1344.649 | 8.8 | 0.496094 | 3.331149 | 134.4649
GIKMOD04_clean_pacman.cif | Cu8 H12 C32 S4 O32 | Cu | P2_1/c | (7.3206, 10.1331, 18.2483) | 1349.151 | 8.8 | 0.507607 | 3.32665 | 134.9151
GIKMOD05_clean_pacman.cif | Cu8 H12 C32 S4 O32 | Cu | P2_1/c | (7.31, 10.144999999999998, 18.28) | 1351.191 | 8.8 | 0.534492 | 3.302081 | 135.1191
GIKMOD06_clean_pacman.cif | Cu8 H12 C32 S4 O32 | Cu | P2_1/c | (7.355, 10.152000000000001, 18.215) | 1355.881 | 8.8 | 0.549236 | 3.308341 | 135.5881
GIKMOD08_clean_pacman.cif | Cu8 H12 C32 S4 O32 | Cu | P2_1/c | (7.3378, 10.1447, 18.201) | 1350.898 | 8.8 | 0.56624 | 3.332353 | 135.0898
GIKMOD09_clean_pacman.cif | Cu8 H12 C32 S4 O32 | Cu | P2_1/c | (7.3413, 10.1557, 18.175) | 1351.206 | 8.8 | 0.612493 | 3.353975 | 135.1206
GIKMOD10_clean_pacman.cif | Cu8 H12 C32 S4 O32 | Cu | P2_1/c | (7.356, 10.167000000000002, 18.208) | 1357.956 | 8.8 | 0.593229 | 3.412733 | 135.7956
GIKMOD11_clean_pacman.cif | Cu8 H12 C32 S4 O32 | Cu | P2_1/c | (7.3333, 10.172900000000002, 18.153) | 1350.277 | 8.8 | 0.686324 | 3.350637 | 135.0277
GIKMOD12_clean_pacman.cif | Cu8 H12 C32 S4 O32 | Cu | P2_1/c | (7.306, 10.205, 18.111) | 1346.605 | 8.8 | 0.551032 | 3.409406 | 134.6605
GIKMOD_clean_pacman.cif | Cu8 H16 C32 S4 O32 | Cu | P2_1/c | (7.3336, 10.125200000000001, 18.1829) | 1346.007 | 9.2 | 0.594612 | 3.309144 | 134.6007
GIMHAM_clean_pacman.cif | Ag4 H44 C44 S4 N12 | Ag | Pna2_1 | (13.939, 8.334, 12.856) | 1493.451 | 10.8 | 1.84467 | 4.053523 | 149.3451
GIMSIG_clean_pacman.cif | Cd4 H16 C24 S2 N4 O16 | Cd | I4/m | (10.3855, 12.3175, 12.3175) | 1295.657 | 6.6 | 4.494787 | 7.598287 | 129.5657
GIMSUS_clean_pacman.cif | Cd4 H32 C48 N8 O16 | Cd | P2_1/c | (9.838300000000002, 13.1984, 11.3829) | 1448.718 | 10.8 | 2.095227 | 4.310421 | 144.8718
GIMVAA_clean_pacman.cif | Zn8 H24 C24 N36 | Zn | Pnma | (7.6001, 9.9758, 17.5108) | 1327.618 | 9.2 | 1.714736 | 2.944888 | 132.7618
GIQXEK_clean_pacman.cif | Ce2 P8 H16 Ru4 C8 O28 | Ru, Ce | C2/c | (9.6921, 9.6921, 15.6938) | 1452.155 | 6.6 | 3.345151 | 4.031109 | 145.2155
GIQXIO_clean_pacman.cif | Dy2 P8 H16 Ru4 C8 O28 | Ru, Dy | C2/c | (9.6116, 9.6116, 15.548) | 1413.984 | 6.6 | 3.280828 | 4.616376 | 141.3984
GIQXOU_clean_pacman.cif | Er2 P8 H16 Ru4 C8 O28 | Ru, Er | C2/c | (9.532100000000002, 9.532100000000002, 15.451) | 1382.334 | 6.6 | 2.474838 | 4.42661 | 138.2334
GIQXUA_clean_pacman.cif | Gd2 P8 H16 Ru4 C8 O28 | Ru, Gd | C2/c | (9.6116, 9.6116, 15.548) | 1413.984 | 6.6 | 3.294676 | 4.607373 | 141.3984
GIQYAH_clean_pacman.cif | Ho2 P8 H16 Ru4 C8 O28 | Ru, Ho | C2/c | (9.5515, 9.551499999999999, 15.39) | 1385.706 | 6.6 | 2.459269 | 4.463078 | 138.5706
GIQYEL_clean_pacman.cif | La2 P8 H16 Ru4 C8 O28 | Ru, La | C2/c | (9.72, 9.72, 15.7262) | 1463.152 | 6.6 | 3.362809 | 4.052387 | 146.3152
GIQYIP_clean_pacman.cif | Nd2 P8 H16 Ru4 C8 O28 | Ru, Nd | C2/c | (9.6602, 9.6602, 15.625) | 1435.339 | 6.6 | 3.307949 | 3.979253 | 143.5339
GIQYOV_clean_pacman.cif | Pr2 P8 H24 Ru4 C8 O32 | Ru, Pr | C2/c | (9.9402, 9.9402, 15.69) | 1534.882 | 7.8 | 3.322658 | 4.013449 | 153.4882
GIQYUB_clean_pacman.cif | Tb2 P8 H16 Ru4 C8 O28 | Ru, Tb | C2/c | (9.589899999999998, 9.589899999999998, 15.524) | 1405.817 | 6.6 | 2.526271 | 4.362397 | 140.5817
GIQZIQ_clean_pacman.cif | Mg6 H36 C72 O24 | Mg | P-1 | (11.1116, 12.622900000000001, 17.8) | 2334.786 | 13.8 | 2.150292 | 5.056025 | 233.4786
GIRDUI_clean_pacman.cif | Co4 H48 C60 N8 O16 | Co | P2_1/c | (8.287, 14.224, 14.726) | 1711.021 | 13.6 | 2.892257 | 3.924042 | 171.1021
GIRFUJ_clean_pacman.cif | Ce4 H12 C32 N4 O24 | Ce | P2_1/c | (7.7399, 9.951, 15.091) | 1149.508 | 7.6 | 1.258866 | 2.898435 | 114.9508
GIRGUL_clean_pacman.cif | Co4 H44 C56 N8 O16 | Co | P2_1/c | (8.267, 13.344000000000001, 14.724) | 1562.598 | 12.8 | 2.043417 | 3.195814 | 156.2598
GIRHEW_clean_pacman.cif | Zn8 H48 C56 N48 O16 | Zn | C2/c | (16.1871, 16.3069, 9.9762) | 2393.784 | 17.6 | 1.378346 | 3.835397 | 239.3784
GIRYEN_clean_pacman.cif | Zn12 H112 C160 N24 O56 | Zn | C2/c | (16.205, 24.834, 13.514) | 4495.734 | 36.4 | 2.773728 | 3.961364 | 449.5734
GIRYIR_clean_pacman.cif | Zn6 H56 C80 N12 O28 | Zn | C2/c | (13.486699999999999, 13.7057, 14.7949) | 2185.547 | 18.2 | 2.174439 | 3.444122 | 218.5547
GIRYOX_clean_pacman.cif | Zn6 H56 C80 N12 O28 | Zn | C2/c | (13.442, 13.590600000000002, 14.8129) | 2162.658 | 18.2 | 2.04358 | 3.338853 | 216.2658
GIRYUD_clean_pacman.cif | Zn12 H112 C160 N24 O56 | Zn | C2/c | (16.291, 24.684, 13.435) | 4473.765 | 36.4 | 2.822082 | 3.902515 | 447.3765
GISMIG_clean_pacman.cif | Cd4 H68 C68 N20 O16 | Cd | C2/c | (12.2048, 12.204799999999999, 16.3122) | 2079.977 | 17.6 | 1.793919 | 3.387687 | 207.9977
GISNED_clean_pacman.cif | Zn48 H432 C594 O228 | Zn | R-3c | (26.669, 26.669, 86.622) | 53354.65 | 130.2 | 9.276004 | 15.590691 | 5335.465
GISWEM_clean_pacman.cif | Ni8 H112 C176 N24 O32 | Ni | C2/c | (17.241, 15.95, 16.74) | 4368.41 | 35.2 | 0.592438 | 3.310543 | 436.841
GISZUF_clean_pacman.cif | Cd12 H160 C192 S8 N32 O32 | Cd | P2_1/c | (14.07, 22.001, 20.966) | 6369.351 | 43.6 | 4.006116 | 5.025743 | 636.9351
GITPIK_clean_pacman.cif | Zn8 H56 C84 N24 O32 | Zn | C2/c | (7.3171, 15.217299999999998, 35.757) | 3819.552 | 20.4 | 4.851441 | 6.155979 | 381.9552
GITTOT_manual_pacman.cif | Co6 H60 C48 N24 | Co | P1 | (14.6868, 14.6868, 14.6868) | 2438.727 | 13.8 | 1.99372 | 10.844988 | 243.8727
GITTUZ_clean_pacman.cif | Zn24 H168 C240 N120 O48 | Zn | P6_3/mmc | (18.4882, 26.6407, 26.6407) | 11363.62 | 60 | 6.687268 | 9.036968 | 1136.362
GITVEL01_clean_pacman.cif | Zn24 H132 C144 N108 O24 | Zn | P6_3/mmc | (18.0208, 27.0111, 27.0111) | 11386.47 | 43.2 | 11.996099 | 13.517475 | 1138.647
GITVEL_clean_pacman.cif | Zn24 H132 C144 N108 O24 | Zn | P6_3/mmc | (18.0208, 27.0111, 27.0111) | 11386.47 | 43.2 | 11.996429 | 13.488162 | 1138.647
GITWIQ_clean_pacman.cif | Zn10 H40 C60 N60 O40 | Zn | Ibam | (11.1248, 17.632299999999997, 17.6323) | 3096.222 | 21 | 2.831466 | 4.479599 | 309.6222
GITZAM_clean_pacman.cif | Cd4 H112 C116 N16 O16 | Cd | C2/c | (11.0106, 11.0106, 24.062) | 2855.468 | 26.4 | 0.705009 | 3.454204 | 285.5468
GIVHIC_clean_pacman.cif | Ni6 H216 C216 S36 N36 | Ni | R-3c | (15.914, 15.914, 35.966) | 7888.265 | 51 | 2.697657 | 4.827262 | 788.8265
GIWBIY_charged_pacman.cif | In4 Ag4 H120 C172 S4 N36 O12 F12 | Ag, In | C2/c | (13.207999999999998, 16.9219, 31.712) | 6375.493 | 36.4 | 3.012196 | 6.012649 | 637.5493
GIWCOF_ion_b_pacman.cif | In4 Ag4 P4 H120 C168 N36 F24 | Ag, In | C2/c | (17.1679, 17.1679, 33.715) | 6239.067 | 36 | 3.681943 | 5.684598 | 623.9067
GIWNUV_clean_pacman.cif | Cu12 H36 C48 N24 O12 | Cu | R-3 | (9.787, 16.2546, 16.2546) | 2149.199 | 13.2 | 2.162669 | 3.785596 | 214.9199
GIXGOK_clean_pacman.cif | Cd24 H144 C240 N96 O96 | Cd | Im-3m | (26.1315, 26.1315, 26.1315) | 13736.46 | 60 | 3.701972 | 16.062795 | 1373.646
GIXMUX_clean_pacman.cif | Cu8 H112 C128 N16 O40 | Cu | P2_12_12_1 | (8.5911, 8.5872, 52.7295) | 3890.039 | 30.4 | 1.279294 | 4.763625 | 389.0039
GIXNAE_clean_pacman.cif | Ni4 H48 C56 N8 O20 | Ni | P2_12_12_1 | (9.9916, 16.3601, 16.5344) | 2702.772 | 13.6 | 5.337685 | 6.603188 | 270.2772
GIYSUD_clean_pacman.cif | Cd3 H26 C28 N2 O12 | Cd | P-1 | (8.969, 9.419, 17.29) | 1256.881 | 7.1 | 3.822312 | 4.88188 | 125.6881
GIYTAK_clean_pacman.cif | Cd3 H28 C30 N2 O12 | Cd | P-1 | (8.9436, 9.4538, 19.005) | 1410.897 | 7.5 | 3.516164 | 5.37998 | 141.0897
GIZJOP_clean_pacman.cif | Zn16 H96 C96 N64 | Zn | Pbca | (15.662, 15.6621, 18.2073) | 4466.247 | 27.2 | 1.767159 | 4.780899 | 446.6247
GIZVER_clean_pacman.cif | Co10 H36 C68 O36 | Co | P2_1/c | (8.4653, 9.9387, 25.115) | 2112.926 | 15 | 2.25472 | 3.495585 | 211.2926
GIZXET_clean_pacman.cif | Zn8 H128 C256 O64 | Zn | Pbca | (16.442, 17.697, 27.528) | 8009.934 | 45.6 | 2.938162 | 4.368317 | 800.9934
GOBGAG_clean_pacman.cif | Cd24 H144 C240 N96 O96 | Cd | Im-3m | (26.0414, 26.0414, 26.0414) | 13594.86 | 60 | 3.74521 | 15.962936 | 1359.486
GOBSUM_clean_pacman.cif | Co12 H96 C120 N8 O48 | Co | C2/c | (31.717, 9.4333, 18.1739) | 4714.085 | 28.4 | 3.075643 | 4.619668 | 471.4085
GOGSIF_clean_pacman.cif | Co10 H128 C82 N16 O24 | Co | P2_1 | (14.443, 14.537, 22.015) | 4552.379 | 26 | 3.529279 | 7.034515 | 455.2379
GOGWEF_clean_pacman.cif | Mn2 H4 C16 S4 N8 O8 | Mn | I-42d | (7.6687, 12.6809, 12.6809) | 1120.42 | 4.2 | 3.372254 | 4.243549 | 112.042
GOJFAN_charged_pacman.cif | U20 H48 C96 O184 | U | Pm-3m | (22.571, 22.571, 22.571) | 11498.8 | 34.8 | 5.937845 | 16.624342 | 1149.88
GOKBUE_clean_pacman.cif | Cu8 H24 C16 O24 | Cu | P-1 | (9.732, 10.596000000000002, 12.592) | 1129.157 | 7.2 | 3.935013 | 5.058949 | 112.9157
GOLQII_clean_pacman.cif | Nd4 Ag4 H32 C56 N8 O32 | Ag, Nd | P2_1/c | (9.205, 9.7441, 22.4015) | 1790.418 | 13.6 | 2.198665 | 2.961437 | 179.0418
GOLYOX_clean_pacman.cif | Ni6 H92 C148 S6 N8 O38 | Ni | P-1 | (14.0905, 14.6762, 21.5858) | 3925.041 | 29.8 | 1.95804 | 4.42124 | 392.5041
GOMPOO_clean_pacman.cif | Al12 P12 H4 O52 | Al | P2_1/c | (8.619100000000001, 17.8031, 9.0257) | 1321.899 | 8 | 1.529653 | 4.242017 | 132.1899
GOMRAC_clean_pacman.cif | Al16 Zn8 P24 O96 | Al, Zn | P-1 | (14.733000000000002, 13.079, 15.21) | 2736.376 | 14.4 | 2.517107 | 4.947251 | 273.6376
GOMREG_clean_pacman.cif | Mn8 Al16 P24 O96 | Al, Mn | P1 | (14.877900000000002, 13.0633, 15.4191) | 2802.479 | 14.4 | 2.66523 | 5.191052 | 280.2479
GONNAA_clean_pacman.cif | Zn12 H48 C56 N64 Cl8 | Zn | P2_1/c | (15.7345, 15.7442, 20.5801) | 4723.071 | 18.8 | 4.394442 | 6.219638 | 472.3071
GOPTIQ_clean_pacman.cif | Ni4 H112 C112 N32 | Ni | P2_1/c | (14.649000000000001, 13.47, 24.399) | 4613.638 | 26 | 3.015816 | 6.173304 | 461.3638
GOQSIQ_clean_pacman.cif | Zn40 H240 C240 N160 | Zn | P2_12_12_1 | (9.5161, 30.1575, 45.9367) | 13183 | 68 | 5.188858 | 7.54475 | 1318.3
GOQTIR_clean_pacman.cif | Cd4 H20 C44 O16 | Cd | P2_1/c | (8.7173, 19.4288, 9.6558) | 1622.582 | 8.4 | 1.719488 | 3.687446 | 162.2582
GOQXAN_clean_pacman.cif | Cd4 H44 C36 N8 O12 | Cd | P2_12_12_1 | (6.1983, 15.007, 16.5317) | 1537.744 | 10.4 | 4.563889 | 5.773221 | 153.7744
GORQAF_clean_pacman.cif | Cd4 N16 | Cd | I4_1/amd | (8.116, 8.116, 14.721) | 969.6643 | 2 | 4.719154 | 5.717141 | 96.96643
GOSDEZ_clean_pacman.cif | Cd12 H144 C272 O64 | Cd | P222_1 | (15.8555, 28.677, 21.4018) | 9731.145 | 49.2 | 4.436508 | 7.021615 | 973.1145
GOSKEG_clean_pacman.cif | Zn12 H152 C256 N16 O48 | Zn | P-1 | (10.117, 29.539, 29.556) | 8811.163 | 48.4 | 4.40671 | 6.481107 | 881.1163
GOSRIP_clean_pacman.cif | Fe20 P24 H12 O96 F16 | Fe | P2_1/c | (9.67, 15.618, 22.563) | 3407.252 | 16.8 | 2.062884 | 3.893812 | 340.7252
GOTNEK_clean_pacman.cif | Dy8 H168 C276 O72 | Dy | Pna2_1 | (19.1237, 14.4603, 30.6247) | 8468.784 | 52.4 | 4.048547 | 6.17151 | 846.8784
GOVHOQ_clean_pacman.cif | Zn20 P20 H68 C72 N20 O80 | Zn | P2_1/c | (5.1242, 25.0641, 27.1877) | 3491.34 | 28 | 4.083061 | 4.563225 | 349.134
GOVWOF_clean_pacman.cif | Mn18 H90 C180 O96 | Mn | P-3m1 | (28.105, 28.104999999999997, 14.598) | 9985.991 | 38.4 | 10.07458 | 14.448697 | 998.5991
GOVXIA_clean_pacman.cif | Co8 H152 C184 N16 O48 | Co | P2_1/c | (13.6257, 25.2675, 16.8185) | 5571.211 | 40.8 | 4.432392 | 6.027582 | 557.1211
GOWHOR_clean_pacman.cif | Mg4 H40 C72 N8 O16 | Mg | C2/c | (16.0685, 14.6258, 9.3457) | 1942.909 | 14 | 1.758379 | 3.927111 | 194.2909
GOXGAD_clean_pacman.cif | Cd4 H12 C32 O18 | Cd | C2 | (7.9896, 10.0831, 15.0367) | 1068.131 | 6.6 | 1.347419 | 4.332046 | 106.8131
GOYPAN_clean_pacman.cif | Co4 H12 C12 O24 | Co | Pnna | (8.7238, 11.6272, 8.2747) | 839.3307 | 5.2 | 2.097587 | 2.951465 | 83.93307
GOYPER_clean_pacman.cif | Fe4 H12 C12 O24 | Fe | Pnna | (8.8246, 11.7336, 8.3258) | 862.0894 | 5.2 | 2.157502 | 2.976467 | 86.20894
GOYXAV_clean_pacman.cif | Sm4 Ag4 H32 C56 N8 O32 | Ag, Sm | C2/c | (9.528, 12.011200000000002, 16.899) | 1762.489 | 13.6 | 1.590208 | 3.318131 | 176.2489
GOYXEZ_clean_pacman.cif | Eu4 Ag4 H32 C56 N8 O32 | Ag, Eu | C2/c | (9.525, 12.040399999999998, 16.865) | 1762.7 | 13.6 | 1.789419 | 3.261886 | 176.27
GOYXID_clean_pacman.cif | Gd4 Ag4 H32 C56 N8 O32 | Ag, Gd | C2/c | (9.5164, 12.044699999999999, 16.828) | 1758.435 | 13.6 | 1.780566 | 3.255892 | 175.8435
GOYXOJ_clean_pacman.cif | Tb4 Ag4 H32 C56 N8 O32 | Ag, Tb | C2/c | (9.5064, 12.0459, 16.788) | 1753.469 | 13.6 | 2.045769 | 3.017454 | 175.3469
GOYXUP_clean_pacman.cif | Dy4 Ag4 H32 C56 N8 O32 | Ag, Dy | C2/c | (9.49, 12.071699999999998, 16.783) | 1756.411 | 13.6 | 1.994734 | 3.024965 | 175.6411
GOYYAW_clean_pacman.cif | Ho4 Ag4 H32 C56 N8 O32 | Ag, Ho | C2/c | (9.459, 12.048099999999998, 16.683) | 1737.097 | 13.6 | 1.950435 | 3.057398 | 173.7097
GOYYEA_clean_pacman.cif | Y4 Ag4 H32 C56 N8 O32 | Ag, Y | C2/c | (9.446, 12.0055, 16.685) | 1727.242 | 13.6 | 1.950627 | 3.041404 | 172.7242
GOYYIE_clean_pacman.cif | Yb4 Ag4 H32 C56 N8 O32 | Ag, Yb | C2/c | (9.378, 11.9991, 16.508) | 1698.097 | 13.6 | 1.778127 | 3.174894 | 169.8097
GUANZS_clean_pacman.cif | Zn4 S8 O32 | Zn | I-42d | (9.515, 9.515, 14.351) | 1299.271 | 4.4 | 3.283928 | 4.093417 | 129.9271
GUBSED_clean_pacman.cif | Cd8 H76 C108 N20 O16 | Cd | P2_1/c | (15.5653, 15.3856, 14.8364) | 3344.562 | 22.8 | 1.897607 | 3.776772 | 334.4562
GUBVUU_clean_pacman.cif | Co4 H48 C60 N16 O12 | Co | Cc | (10.798, 15.837499999999999, 15.8375) | 2534.311 | 14 | 3.677706 | 6.242803 | 253.4311
GUBZAF_clean_pacman.cif | Cu4 H96 C96 N48 | Cu | P2_1/c | (11.34, 15.77, 22.9) | 4055.592 | 24.4 | 3.232141 | 7.302179 | 405.5592
GUCHUJ_clean_pacman.cif | Cu3 H4 C20 O16 | Cu | P1 | (7.9985, 9.729599999999998, 10.8506) | 797.5993 | 4.3 | 1.238326 | 4.154122 | 79.75993
GUCJAQ_clean_pacman.cif | Zn8 P4 H80 C120 N16 O48 | Zn | C2/c | (22.8823, 18.4474, 9.6823) | 4068.423 | 27.6 | 3.326512 | 4.807831 | 406.8423
GUDJOG_clean_pacman.cif | Sm8 H200 C224 N16 O64 | Sm | C2/c | (32.599, 8.8449, 34.246) | 8840.17 | 51.2 | 3.88013 | 7.060423 | 884.017
GUFBOA_clean_pacman.cif | Cd2 H48 C80 S8 N2 O16 | Cd | P-1 | (9.005, 12.573, 19.675) | 2167.749 | 15.6 | 3.65445 | 4.894907 | 216.7749
GUFREF_clean_pacman.cif | Cd4 H116 C118 N12 O16 | Cd | C2/c | (12.6739, 12.6739, 23.307) | 3295.826 | 26.6 | 0.538704 | 3.665333 | 329.5826
GUGNON_clean_pacman.cif | Zn4 H60 C108 O24 | Zn | P2_1/c | (14.32, 8.7789, 27.653) | 3476.316 | 19.6 | 2.909353 | 4.292763 | 347.6316
GUHMIH_clean_pacman.cif | Cu12 H336 C336 N96 O48 | Cu | I432 | (28.9058, 28.9058, 28.9058) | 24152.1 | 82.8 | 4.501373 | 13.094904 | 2415.21
GUHNUU_clean_pacman.cif | La8 H200 C224 N16 O64 | La | C2/c | (32.985, 8.9901, 34.432) | 9208.774 | 51.2 | 4.132463 | 7.117986 | 920.8774
GUHPAC_clean_pacman.cif | Sm8 H200 C224 N16 O64 | Sm | C2/c | (32.84, 8.998, 34.21) | 9119.242 | 51.2 | 3.313622 | 7.192685 | 911.9242
GUHPEG_clean_pacman.cif | Sm8 H200 C224 N16 O64 | Sm | C2/c | (32.14, 9.156, 26.864) | 7284.513 | 51.2 | 3.698426 | 5.330314 | 728.4513
GUJGAU_clean_pacman.cif | La4 P10 H80 C46 N10 O38 | La | P-1 | (13.3299, 13.6362, 15.29) | 2268.777 | 18.8 | 1.592558 | 3.723241 | 226.8777
GUJGEY_clean_pacman.cif | Nd4 P10 H80 C46 N10 O38 | Nd | P-1 | (13.171, 13.5661, 15.1472) | 2215.447 | 18.8 | 1.557974 | 3.990907 | 221.5447
GUJREK01_clean_pacman.cif | Cu16 H128 C192 S8 N48 O32 | Cu | I2_12_12_1 | (12.3588, 15.5011, 34.305) | 6571.98 | 42.4 | 4.762515 | 6.073244 | 657.198
GUJREK_clean_pacman.cif | Cu16 H128 C192 S8 N48 O32 | Cu | I2_12_12_1 | (12.3588, 15.5011, 34.305) | 6571.98 | 42.4 | 4.777148 | 6.057956 | 657.198
GUJTOV_clean_pacman.cif | Cu8 Mo8 H32 C44 N8 O24 | Mo, Cu | P2/c | (5.8821, 10.7367, 27.792) | 1738.9 | 12.4 | 1.313128 | 2.516879 | 173.89
GUKFEY_clean_pacman.cif | Cd8 H160 C200 S20 N40 | Cd | P4_12_12 | (16.8687, 16.8687, 28.5613) | 8127.205 | 42.8 | 2.772214 | 4.854633 | 812.7205
GUKXIU_clean_pacman.cif | Ag16 H24 C56 N8 O32 | Ag | C2/c | (12.889, 15.266, 10.389) | 1803.894 | 13.6 | 1.70094 | 3.319223 | 180.3894
GUKZAO_clean_pacman.cif | Eu2 H12 C24 S6 O12 | Eu | P-1 | (10.15, 11.078399999999998, 13.878) | 1324.383 | 5.6 | 3.864014 | 5.218266 | 132.4383
GULBAR_clean_pacman.cif | Zn8 H48 C56 N48 O16 | Zn | C2/c | (17.16, 16.787, 10.072) | 2492.955 | 17.6 | 0.839706 | 4.204688 | 249.2955
GULCAS_clean_pacman.cif | Fe12 P16 H16 O48 F8 | Fe | C2/c | (12.877, 12.17, 12.159) | 1900.856 | 10 | 2.452327 | 3.934481 | 190.0856
GULPIN_clean_pacman.cif | Zn4 H44 C78 N8 O16 F12 | Zn | C2/c | (12.605, 13.271100000000002, 13.2711) | 2185.142 | 16.2 | 1.868362 | 3.541329 | 218.5142
GULVUF_clean_pacman.cif | Yb8 H240 C312 O72 | Yb | Fddd | (16.247, 25.782700000000002, 41.2282) | 16069.2 | 63.2 | 14.868152 | 15.49617 | 1606.92
GULWAM_clean_pacman.cif | Yb8 H216 C304 O72 | Yb | Pnna | (16.0798, 22.7096, 38.484) | 14053.04 | 60 | 5.940794 | 8.411162 | 1405.304
GULWEQ_clean_pacman.cif | Cd96 H576 C864 N720 | Cd | Pa-3 | (41.5947, 41.5947, 41.5947) | 71963.78 | 225.6 | 6.183013 | 14.818971 | 7196.378
GUMBIA_clean_pacman.cif | Cu12 H128 C168 N24 O32 | Cu | C2/c | (19.791, 22.674, 12.877) | 5308.343 | 36.4 | 2.420878 | 4.377887 | 530.8343
GUNFAW01_neutral_pacman.cif | Mn4 Cr4 C24 O48 | Cr, Mn | P2_13 | (15.4901, 15.4901, 15.4901) | 3716.744 | 8 | 6.499617 | 8.705831 | 371.6744
GUNZIA_clean_pacman.cif | Cd16 H240 C368 N32 O48 | Cd | I-42d | (22.0223, 22.0223, 21.628) | 10489.18 | 70.4 | 2.715201 | 5.462408 | 1048.918
GUPBEZ02_clean_pacman.cif | Cu136 H768 C384 I136 N136 | Cu | Fd-3m | (44.0612, 44.06119999999999, 44.0612) | 60485.87 | 156 | 8.274686 | 23.294236 | 6048.587
GUPDEB_clean_pacman.cif | Cd24 H96 C144 N144 O96 | Cd | Im-3m | (26.4135, 26.4135, 26.4135) | 14185.99 | 50.4 | 5.520457 | 19.442641 | 1418.599
GUPJEG01_clean_pacman.cif | Mn2 H12 C24 N4 O8 | Mn | C2/c | (9.2494, 9.4212, 9.4212) | 636.2562 | 5 | 2.284432 | 2.853624 | 63.62562
GUPJEG_clean_pacman.cif | Mn2 H12 C24 N4 O8 | Mn | C2/c | (9.247, 9.4464, 9.4464) | 642.4602 | 5 | 2.292916 | 2.879149 | 64.24602
GUPREQ_clean_pacman.cif | Cu12 H112 C136 N24 O64 | Cu | P2_1/c | (9.8139, 23.6796, 21.3151) | 4904.36 | 34.8 | 2.683972 | 5.646405 | 490.436
GUQTOB_clean_pacman.cif | Zn6 P4 C2 O20 | Zn | P-1 | (5.003000000000001, 8.5434, 12.4336) | 526.3326 | 3.2 | 2.362157 | 3.292071 | 52.63326
GURPIT_clean_pacman.cif | Mn2 Cr14 C48 O96 | Cr, Mn | Pc | (21.918, 14.033, 22.467) | 6902.965 | 16 | 6.585183 | 8.823327 | 690.2965
GURPUF_clean_pacman.cif | Mn8 Cr8 C48 O96 | Cr, Mn | Pna2_1 | (16.274, 20.465, 21.243) | 7074.926 | 16 | 7.797225 | 9.01678 | 707.4926
GUSCIH_clean_pacman.cif | Gd2 Ni2 H12 C30 N4 O20 | Ni, Gd | P-1 | (9.996200000000002, 10.626, 10.8273) | 1054.057 | 7 | 0.939211 | 4.096919 | 105.4057
GUSNEN01_SL_pacman.cif | Cr4 H20 C32 O20 | Cr | C2/c | (19.681200000000004, 7.7005, 6.778) | 994.519 | 7.6 | 1.804356 | 2.363493 | 99.4519
GUTYIE_clean_pacman.cif | Zn4 H8 C40 O32 | Zn | C2/c | (9.9218, 12.653, 15.5131) | 1947.351 | 8.4 | 2.357348 | 5.111538 | 194.7351
GUVBEF_clean_pacman.cif | Ni12 P16 W16 O112 | Ni, W | I4_1/a | (17.0531, 17.0531, 10.7397) | 3123.193 | 15.6 | 1.773937 | 3.774569 | 312.3193
GUVBOQ_clean_pacman.cif | Zn36 H336 C648 O296 | Zn | P4_132 | (26.0119, 26.0119, 26.0119) | 17600.14 | 131.6 | 3.936312 | 8.323765 | 1760.014
GUVCOP_clean_pacman.cif | Cu20 H192 Pt12 C168 N48 O56 | Pt, Cu | C2/c | (24.042, 12.49, 31.15) | 8906.089 | 49.6 | 2.805476 | 5.237571 | 890.6089
GUVKUE_clean_pacman.cif | Zn24 H192 C288 I48 N96 | Zn | Pbca | (27.742, 13.8719, 44.522) | 17133.59 | 64.8 | 6.799614 | 7.358314 | 1713.359
GUVLAL_clean_pacman.cif | Zn24 H192 C288 I48 N96 | Zn | Pbca | (13.7287, 27.8, 45.481) | 17358.18 | 64.8 | 6.589626 | 7.575388 | 1735.818
GUWDUY_clean_pacman.cif | La2 H40 C50 N10 Cl6 | La | P-1 | (13.447, 13.715, 14.301) | 2158.335 | 10.8 | 3.098134 | 5.481624 | 215.8335
GUXLIU_clean_pacman.cif | Al4 P4 H8 C4 O12 F4 | Al | P2_1/m | (4.9387, 8.1856, 12.06) | 487.2297 | 3.6 | 1.700054 | 3.059499 | 48.72297
GUXQAR_clean_pacman.cif | V2 H4 C10 O10 | V | P-1 | (6.3758, 6.884000000000001, 9.0254) | 363.5267 | 2.6 | 1.913362 | 2.586512 | 36.35267
GUXSEY_clean_pacman.cif | Eu16 H96 C224 N32 O128 | Eu | Fddd | (26.7127, 17.9748, 17.8024) | 8547.919 | 49.6 | 2.588615 | 5.8483 | 854.7919
GUXSIC_clean_pacman.cif | Er16 H96 C224 N32 O128 | Er | Fddd | (26.4473, 17.9442, 17.3804) | 8248.314 | 49.6 | 2.581812 | 5.750463 | 824.8314
GUXZIJ_clean_pacman.cif | U6 P8 H16 C24 O24 | U | P-1 | (9.7932, 10.659200000000002, 17.5643) | 1654.226 | 7.8 | 4.002177 | 5.372965 | 165.4226
GUXZUV_clean_pacman.cif | U2 P6 H18 C18 O18 | U | P-1 | (8.8105, 12.008400000000002, 12.3493) | 1169.359 | 6.2 | 3.771385 | 6.53728 | 116.9359
GUYBAE_clean_pacman.cif | U12 P16 H32 C48 O48 | U | P2_1/c | (9.8051, 19.5696, 17.339) | 3324.983 | 15.6 | 4.114973 | 5.376373 | 332.4983
HABKOM_clean_pacman.cif | V4 Ga8 P12 O48 | Ga, V | P2_1/c | (9.097, 16.994, 9.6441) | 1449.997 | 7.2 | 2.30307 | 4.23401 | 144.9997
HABQUY_clean_pacman.cif | Cu24 H192 C480 O96 | Cu | Fm-3m | (41.8275, 41.8275, 41.8275) | 51745.28 | 79.2 | 10.217276 | 26.690028 | 5174.528
HABRAF_manual_pacman.cif | Cu24 H192 C432 O96 | Cu | P1 | (37.2914, 37.2914, 37.2914) | 36670.01 | 74.4 | 8.460701 | 23.149655 | 3667.001
HABREJ_clean_pacman.cif | Zn16 B8 H152 C184 N80 O32 | Zn | P4_12_12 | (13.0584, 13.0584, 53.731) | 9162.307 | 47.2 | 4.421948 | 6.641841 | 916.2307
HABRIN_clean_pacman.cif | Zn6 B4 H64 C80 N32 O16 | Zn | C2/c | (12.4895, 12.489500000000001, 18.254) | 2442.227 | 20.2 | 0.84487 | 2.68055 | 244.2227
HABZEQ_clean_pacman.cif | Co6 H12 C36 O26 | Co | P2_1 | (7.1795, 11.484000000000002, 14.794) | 1216.844 | 8 | 1.042127 | 3.952363 | 121.6844
HADLOQ01_clean_pacman.cif | Co4 H32 C48 N16 | Co | P4_322 | (13.2909, 13.2909, 14.356) | 2535.959 | 10 | 8.250728 | 9.455787 | 253.5959
HADQUA_clean_pacman.cif | Zn14 H168 C312 N96 | Zn | I-43d | (23.5303, 23.5303, 23.5303) | 10029.15 | 59 | 2.582324 | 4.667783 | 1002.915
HAFQOW_clean_pacman.cif | Al4 H20 C32 O20 | Al | P2_1/c | (6.6018, 13.8911, 15.954) | 1462.439 | 7.6 | 5.53264 | 6.346035 | 146.2439
HAFSOZ_clean_pacman.cif | Zn8 H24 C56 N4 O28 | Zn | P2_1/c | (10.997000000000002, 14.914, 14.368) | 2223.917 | 12 | 1.745338 | 5.942564 | 222.3917
HAFVUH_SL_pacman.cif | Mg8 H40 C64 O40 | Mg | I4_122 | (15.2927, 15.2927, 12.301) | 2876.794 | 15.2 | 6.182037 | 6.943138 | 287.6794
HAFWAO_charged_pacman.cif | Zn8 H176 C160 N16 O64 | Zn | I-42d | (21.8004, 21.8004, 21.8004) | 7535.536 | 42.4 | 2.972992 | 8.462386 | 753.5536
HAFWIW_clean_pacman.cif | Cu48 H32 C160 N64 O128 | Cu | I4_1/acd | (17.1637, 17.1637, 34.0665) | 10035.74 | 43.2 | 3.189389 | 4.774758 | 1003.574
HAFWUI01_charged_pacman.cif | Na2 Co4 H68 C88 N8 O32 | Na, Co | C2/c | (11.8062, 12.2694, 19.4114) | 2457.092 | 20.2 | 1.587083 | 4.758924 | 245.7092
HAFWUI_charged_pacman.cif | Na2 Co4 H68 C88 N8 O32 | Na, Co | C2/c | (11.737, 12.2554, 19.301) | 2430.941 | 20.2 | 1.540767 | 4.559958 | 243.0941
HAHCUR_clean_pacman.cif | Ni8 H80 C136 N24 O32 | Ni | C2/m | (19.75, 22.1947, 11.6334) | 4551.814 | 28 | 5.380017 | 6.753463 | 455.1814
HAJDII_clean_pacman.cif | Tb6 H96 C168 O60 | Tb | P6_422 | (15.1834, 15.1834, 26.5282) | 5296.348 | 33 | 4.868737 | 6.416457 | 529.6348
HAJJAE_clean_pacman.cif | Cu4 H16 C32 N12 O16 | Cu | P2_1/c | (4.7096, 11.0947, 20.0417) | 1039.75 | 8 | 1.689172 | 2.888872 | 103.975
HAJLEK_clean_pacman.cif | Fe3 H84 C66 S6 N30 | Fe | R-3 | (10.962, 15.0475, 15.0475) | 2022.8 | 18.9 | 2.505988 | 4.83264 | 202.28
HAJLIO_clean_pacman.cif | Fe3 H84 C66 S6 N30 | Fe | R-3 | (10.9463, 15.0463, 15.0463) | 2019.934 | 18.9 | 2.569976 | 4.82209 | 201.9934
HAJLOU_clean_pacman.cif | Fe3 H84 C66 S6 N30 | Fe | R-3 | (10.9672, 15.0587, 15.0587) | 2026.844 | 18.9 | 2.57963 | 4.818133 | 202.6844
HAJLUA_clean_pacman.cif | Fe3 H84 C66 S6 N30 | Fe | R-3 | (10.986, 15.109399999999999, 15.1094) | 2044.441 | 18.9 | 2.640499 | 4.87184 | 204.4441
HAJMAH_clean_pacman.cif | Fe3 H84 C66 S6 N30 | Fe | R-3 | (11.0385, 15.1758, 15.1758) | 2072.198 | 18.9 | 2.675786 | 4.897238 | 207.2198
HAJMEL_clean_pacman.cif | Fe3 H78 C66 S6 N30 | Fe | R-3 | (11.021499999999998, 15.148600000000002, 15.1486) | 2061.541 | 18.3 | 2.665529 | 4.88283 | 206.1541
HAJPEQ_clean_pacman.cif | Cu4 H176 C216 N16 | Cu | I422 | (12.8199, 12.8199, 32.617) | 5360.599 | 41.2 | 3.358439 | 5.796951 | 536.0599
HAKCIG_clean_pacman.cif | Cu6 H60 C108 S12 N24 O24 | Cu | C2/c | (14.6524, 15.591100000000003, 15.5911) | 3404.819 | 23.4 | 0.673102 | 4.81156 | 340.4819
HAKSAQ_clean_pacman.cif | In6 H36 C60 N18 O26 | In | P6_3/mmc | (13.81, 13.810000000000002, 18.33) | 3027.474 | 14.6 | 2.848269 | 6.72809 | 302.7474
HAKVOH_clean_pacman.cif | Fe6 Cu6 H12 C60 N18 O52 | Fe, Cu | P6_3/mmc | (15.7672, 15.7672, 16.6814) | 3591.47 | 15.4 | 1.859525 | 8.774899 | 359.147
HAKWAU_clean_pacman.cif | Mg6 Cu2 H18 C42 N6 O26 | Mg, Cu | P-62c | (13.1696, 13.169599999999999, 14.7973) | 2222.584 | 10 | 3.013374 | 7.00896 | 222.2584
HAKWUM_clean_pacman.cif | Ga2 P2 H4 C2 O6 F2 | Ga | P-1 | (5.0432, 7.246800000000001, 8.3499) | 271.189 | 1.8 | 1.955497 | 2.743053 | 27.1189
HALQUJ_clean_pacman.cif | Cu4 H48 C84 N24 | Cu | P2_1/c | (17.872900000000005, 8.7298, 22.7524) | 3530.069 | 16 | 3.995909 | 5.18936 | 353.0069
HALVAU_clean_pacman.cif | Ni4 H28 C44 O20 | Ni | P-1 | (10.07, 13.106999999999998, 15.216) | 1798.863 | 9.6 | 3.50661 | 6.363791 | 179.8863
HAMJOW_clean_pacman.cif | Zn4 H32 C56 N8 O20 | Zn | P2_1/c | (13.749, 13.99, 14.073) | 2534.868 | 12 | 4.052643 | 5.607982 | 253.4868
HAMLIT_clean_pacman.cif | Zn8 H54 C120 N36 O36 | Zn | P-1 | (12.1467, 18.1091, 24.1338) | 4990.628 | 25.4 | 4.138801 | 7.087177 | 499.0628
HAMREU_clean_pacman.cif | Ce4 Cu6 H60 C48 N12 O48 | Cu, Ce | P-3c1 | (13.4377, 13.4377, 14.853) | 2322.708 | 17.8 | 3.918861 | 6.317062 | 232.2708
HAMRIY_clean_pacman.cif | Ho4 Cu6 H60 C48 N12 O48 | Ho, Cu | P-3c1 | (13.3238, 13.323799999999999, 14.3368) | 2204.139 | 17.8 | 3.869091 | 5.710918 | 220.4139
HAPBEI_clean_pacman.cif | Ti24 Cu8 P8 H172 C136 I8 N16 O72 | Ti, Cu | P-1 | (13.527, 25.847, 26.657) | 8566.022 | 44.4 | 3.397161 | 6.279228 | 856.6022
HAPGIR_clean_pacman.cif | Mn12 H32 C60 N24 O28 | Mn | P2_1/c | (14.208, 14.095, 15.117) | 2919.92 | 15.6 | 3.51149 | 5.589998 | 291.992
HAPHUD_clean_pacman.cif | Zn8 H96 C148 N24 O36 | Zn | P2_1/c | (11.3815, 20.0676, 29.4371) | 6644.593 | 31.2 | 4.948549 | 7.724564 | 664.4593
HAPNEU_clean_pacman.cif | Ti24 Cu8 P8 H172 C144 Br8 N8 O72 | Ti, Cu | P-1 | (13.560000000000002, 25.683000000000003, 26.59) | 8421.415 | 44.4 | 3.424295 | 6.178816 | 842.1415
HAQJIV_clean_pacman.cif | Cu18 H144 C189 N18 O72 | Cu | R3 | (18.616, 18.616, 37.566) | 11274.53 | 44.1 | 5.004862 | 10.153499 | 1127.453
HAQRID_clean_pacman.cif | Zn20 H72 C192 O96 | Zn | C2/c | (12.3215, 30.711, 22.7224) | 8574.872 | 38 | 4.621856 | 7.954254 | 857.4872
HASMIZ_clean_pacman.cif | Co4 H52 C72 N12 O16 | Co | P2_1/c | (11.3737, 17.6013, 17.9058) | 3538.144 | 15.6 | 4.573063 | 8.992446 | 353.8144
HASNIB_clean_pacman.cif | Eu8 C32 O64 | Eu | P2_1/c | (9.802899999999998, 17.5059, 14.6324) | 2491.678 | 10.4 | 3.980581 | 5.219097 | 249.1678
HASNOH_clean_pacman.cif | Tb8 H8 C32 O68 | Tb | P2_1/c | (9.7909, 17.2987, 14.5929) | 2452.473 | 11.6 | 3.209943 | 4.717591 | 245.2473
HASNUN_clean_pacman.cif | Eu8 C32 O64 | Eu | P2_1/c | (10.0532, 17.7273, 14.4451) | 2541.805 | 10.4 | 4.275999 | 5.242291 | 254.1805
HATZOS02_clean_pacman.cif | Ag8 H64 C88 N16 O8 | Ag | P4_32_12 | (10.2364, 10.2364, 28.109) | 2945.37 | 18.4 | 2.816744 | 3.968828 | 294.537
HATZOS_clean_pacman.cif | Ag8 H64 C88 N16 O8 | Ag | P4_12_12 | (10.2355, 10.2355, 28.105) | 2944.433 | 18.4 | 2.814008 | 3.971804 | 294.4433
HAVVUX_clean_pacman.cif | Cu28 H48 C72 I16 N60 | Cu | P-3c1 | (14.849, 14.849, 21.806) | 4163.907 | 22.4 | 5.581401 | 7.437027 | 416.3907
HAVZIP_clean_pacman.cif | Co4 H48 C64 N12 O8 | Co | P2_1/m | (15.1316, 24.7369, 15.3613) | 5373.45 | 13.6 | 9.277349 | 11.539636 | 537.345
HAWGIX_charged_pacman.cif | Cd8 H112 C144 O68 | Cd | P2_1/c | (10.27, 16.594, 28.683) | 4722.401 | 33.2 | 3.306306 | 5.86515 | 472.2401
HAWVAE_clean_pacman.cif | Gd4 H16 C48 S8 O32 | Gd | P2_1/c | (11.6054, 16.2662, 12.0479) | 2101.272 | 10.8 | 2.386061 | 5.182029 | 210.1272
HAWVEI_clean_pacman.cif | Nd4 H16 C48 S8 O32 | Nd | P2_1/c | (11.6005, 16.4488, 12.0828) | 2133.213 | 10.8 | 2.720534 | 5.058243 | 213.3213
HAWVIM_clean_pacman.cif | Eu4 H16 C48 S8 O32 | Eu | P2_1/c | (11.5776, 16.2984, 12.0326) | 2097.676 | 10.8 | 2.688542 | 5.129142 | 209.7676
HAWVOS_clean_pacman.cif | Er4 H16 C48 S8 O32 | Er | P2_1/c | (11.614, 16.0888, 12.0204) | 2072.106 | 10.8 | 2.693889 | 5.27446 | 207.2106
HAWVUY_clean_pacman.cif | Tb4 H16 C48 S8 O32 | Tb | P2_1/c | (11.6017, 16.2188, 12.0231) | 2089.05 | 10.8 | 2.383809 | 5.182634 | 208.905
HAWWAF_clean_pacman.cif | Dy4 H16 C48 S8 O32 | Dy | P2_1/c | (11.5408, 16.159, 12.0019) | 2064.334 | 10.8 | 2.32261 | 5.175957 | 206.4334
HAWWEJ_charged_pacman.cif | Yb4 H40 C60 S8 N8 O36 | Yb | P2_1/c | (11.5047, 14.0214, 15.8315) | 2548.104 | 15.6 | 2.47195 | 4.70279 | 254.8104
HAWWEK_clean_pacman.cif | Cu8 H64 C64 N32 | Cu | Fdd2 | (18.9011, 14.8488, 12.9302) | 3628.973 | 16.8 | 3.144286 | 5.544121 | 362.8973
HAWWIN_clean_pacman.cif | Nd8 H24 C72 S12 O48 | Nd | P2/c | (11.6871, 17.341300000000004, 25.8512) | 5118.967 | 16.4 | 4.700818 | 6.243369 | 511.8967
HAWWOT_clean_pacman.cif | Nd8 H24 C72 S12 O48 | Nd | P2/c | (12.1799, 16.9836, 25.7802) | 5214.2 | 16.4 | 4.966604 | 6.439763 | 521.42
HAWWUZ_clean_pacman.cif | Nd8 H24 C72 S12 O48 | Nd | P2/c | (12.1455, 17.0072, 25.5937) | 5163.63 | 16.4 | 4.887653 | 6.400201 | 516.363
HAWZEM_clean_pacman.cif | Cu4 H32 C48 N8 O16 | Cu | P2_1/c | (11.675499999999998, 12.2521, 12.4948) | 1591.91 | 10.8 | 3.304209 | 4.260006 | 159.191
HAXJEX_clean_pacman.cif | Zn8 H44 C84 N8 O26 | Zn | C2/c | (11.0192, 11.0192, 17.0388) | 2067.013 | 17 | 1.317921 | 3.24022 | 206.7013
HAXMUP_clean_pacman.cif | Cu6 H48 C30 N18 O6 | Cu | R-3 | (10.0631, 14.516599999999999, 14.5166) | 1738.449 | 10.8 | 4.682179 | 7.048219 | 173.8449
HAYLIE_clean_pacman.cif | Zn4 H88 C64 N16 O8 | Zn | P2_1 | (10.3039, 24.9425, 11.574) | 2969.947 | 18 | 3.346348 | 6.545675 | 296.9947
HAZGOF01_clean_h_pacman.cif | Sc4 H24 C48 O24 | Sc | P1 | (8.7543, 11.1454, 17.7411) | 1560.989 | 10 | 1.946822 | 3.616409 | 156.0989
HAZGOF02_clean_h_pacman.cif | Sc4 H24 C48 O24 | Sc | P1 | (8.7547, 11.169699999999999, 17.7359) | 1561.07 | 10 | 1.872559 | 3.652382 | 156.107
HAZGOF03_clean_h_pacman.cif | Sc4 H24 C48 O24 | Sc | P1 | (8.7529, 11.262599999999999, 17.7276) | 1560.421 | 10 | 1.91119 | 3.690822 | 156.0421
HAZGOF06_clean_h_pacman.cif | Sc4 H24 C48 O24 | Sc | P1 | (8.725499999999998, 11.2448, 17.7245) | 1553.531 | 10 | 1.93853 | 3.662463 | 155.3531
HAZGOF07_clean_h_pacman.cif | Sc4 H24 C48 O24 | Sc | P1 | (8.7157, 11.240600000000002, 17.7265) | 1551.711 | 10 | 1.930751 | 3.62436 | 155.1711
HAZGOF08_clean_h_pacman.cif | Sc4 H24 C48 O24 | Sc | P1 | (8.704699999999999, 11.236600000000001, 17.7293) | 1549.834 | 10 | 1.930436 | 3.658985 | 154.9834
HAZGOF_clean_pacman.cif | Sc4 H24 C48 O24 | Sc | Fddd | (8.7433, 11.256, 17.7306) | 1558.327 | 10 | 1.904038 | 3.69618 | 155.8327
HAZNED_clean_pacman.cif | Cd8 H56 C96 Br16 N16 O36 | Cd | C2/c | (15.401000000000002, 17.3812, 15.0538) | 3474.442 | 22.8 | 0.828648 | 4.624174 | 347.4442
HAZNIH_clean_pacman.cif | Cd8 H56 C96 Br16 N16 O36 | Cd | C2/c | (15.3959, 17.3775, 15.0543) | 3473.201 | 22.8 | 1.13866 | 4.463112 | 347.3201
HAZNON_clean_pacman.cif | Cd4 H28 C48 Br8 N8 O18 | Cd | C2/c | (11.7089, 11.708900000000002, 14.7332) | 1727.59 | 11.4 | 1.401758 | 4.40983 | 172.759
HAZSIL_clean_pacman.cif | Cu8 P8 H36 C28 N8 O24 | Cu | Fdd2 | (9.5403, 9.5403, 26.6081) | 2251.143 | 11.2 | 3.829756 | 7.285964 | 225.1143
HEBKEG_clean_pacman.cif | Cd4 H44 C36 N8 Cl4 O12 | Cd | P2_12_12_1 | (5.8751, 15.067, 16.416) | 1453.146 | 10.8 | 3.00483 | 5.025636 | 145.3146
HEBNOT_clean_pacman.cif | U8 Zn4 P16 H36 C16 O56 | U, Zn | P2_1/c | (9.697, 17.5578, 17.9345) | 3053.442 | 13.6 | 4.32659 | 5.366963 | 305.3442
HEDCAW_clean_pacman.cif | Zn8 H64 C112 O40 | Zn | C2/c | (15.808500000000002, 15.808500000000002, 21.0207) | 4554.645 | 22.4 | 6.240982 | 7.390305 | 455.4645
HEDCEA_clean_pacman.cif | Zn8 H96 C152 N8 O40 | Zn | Pcca | (11.0644, 16.7758, 22.4317) | 4163.641 | 30.4 | 2.162354 | 4.031408 | 416.3641
HEDCIE_clean_pacman.cif | Cu8 H80 C132 N4 O40 | Cu | C2/c | (15.919, 18.3307, 20.087) | 4634.132 | 26.4 | 2.80891 | 6.195635 | 463.4132
HEDGUS_clean_pacman.cif | Cu4 H16 C32 N12 O16 | Cu | P2_1/c | (4.693, 11.096, 19.849) | 1026.121 | 8 | 1.671455 | 2.795541 | 102.6121
HEDTER_clean_pacman.cif | Ni4 H136 C164 N16 O16 | Ni | P2_1/c | (10.593, 17.005, 24.0013) | 4322.477 | 33.6 | 1.307752 | 3.714669 | 432.2477
HEFVAR_clean_pacman.cif | Cu10 H80 Rh4 C120 N20 Cl8 O44 | Rh, Cu | C2/c | (15.653, 16.0791, 16.0791) | 3742.39 | 28.6 | 1.611382 | 3.632483 | 374.239
HEGJUZ_clean_pacman.cif | Zn12 H128 C208 N8 O48 | Zn | P2_1/c | (14.608, 18.041, 24.803) | 6536.655 | 40.4 | 3.897149 | 5.832197 | 653.6655
HEKTAU_clean_pacman.cif | Cd4 H56 C88 N12 O8 | Cd | C2/c | (11.392000000000001, 15.5684, 17.6685) | 2760.282 | 16.8 | 2.779278 | 4.112689 | 276.0282
HELCUY_clean_pacman.cif | Zn10 H48 C48 N12 O44 | Zn | P2_1/c | (5.5807, 13.793, 24.064) | 1842.471 | 16.2 | 1.763265 | 2.921656 | 184.2471
HELDEJ_SL_pacman.cif | Zn3 H50 C48 N18 O20 | Zn | P-1 | (12.618, 12.927000000000001, 13.012) | 1658.75 | 13.9 | 2.249731 | 4.779512 | 165.875
HELDOT_clean_pacman.cif | Co9 H90 C162 O36 | Co | P3_221 | (13.143, 25.471999999999998, 25.472) | 7385.012 | 29.7 | 7.024569 | 8.780175 | 738.5012
HEMVEB_clean_pacman.cif | Co16 P16 O64 | Co | Cmcm | (14.8952, 9.7133, 13.6878) | 1980.372 | 9.6 | 2.031618 | 3.103882 | 198.0372
HENYUV_clean_pacman.cif | Zn4 H8 C28 N4 O16 | Zn | P4_22_12 | (7.0249, 7.0249, 19.936) | 983.8261 | 6 | 2.032341 | 3.967812 | 98.38261
HETZOW_clean_pacman.cif | V32 Zn4 H64 C80 N16 O56 | V, Zn | P-4n2 | (17.124, 17.124, 14.724) | 4317.539 | 25.2 | 2.666274 | 4.703298 | 431.7539
HETZUC_charged_pacman.cif | V32 Co4 H64 C80 N16 Cl2 O76 | Co, V | P-4n2 | (14.754, 17.038, 17.038) | 4282.989 | 27.4 | 2.665654 | 4.409742 | 428.2989
HEWFUL_ion_b_pacman.cif | K6 Cu6 P6 H60 C36 N12 O36 | K, Cu | R-3 | (16.6939, 16.6939, 16.6939) | 2032.214 | 16.2 | 2.458512 | 5.196113 | 203.2214
HEXNII_clean_pacman.cif | Cd2 H18 C24 S4 N10 | Cd | C2/c | (7.639600000000001, 10.172500000000001, 12.1168) | 847.1407 | 5.8 | 2.633305 | 4.118372 | 84.71407
HEXNOO_clean_pacman.cif | Cd8 H144 C160 N48 | Cd | Cc | (24.056899999999995, 16.084, 16.5679) | 4706.564 | 36 | 1.724209 | 3.685991 | 470.6564
HEXNUU_clean_pacman.cif | Cd8 H144 C160 N48 | Cd | Pbca | (17.268, 15.465, 17.929) | 4787.933 | 36 | 2.055524 | 3.702475 | 478.7933
HEYBIX_clean_pacman.cif | Nb8 Zn24 P32 O128 F16 | Nb, Zn | Fddd | (9.1928, 14.209, 32.2971) | 4218.663 | 20.8 | 1.097523 | 3.587754 | 421.8663
HEYFUM_clean_pacman.cif | Zn16 P12 O48 | Zn | P2_1/c | (5.2515, 15.1973, 17.5701) | 1401.791 | 7.6 | 2.365794 | 3.770541 | 140.1791
HEZNUW_clean_pacman.cif | Zn8 P10 H8 O40 | Zn | P-1 | (8.213, 10.0257, 15.5133) | 1221.536 | 6.6 | 2.165222 | 3.96812 | 122.1536
HEZPIL01_clean_pacman.cif | V12 P8 H8 O40 | V | Pnma | (10.464, 17.142, 8.4481) | 1515.369 | 6.8 | 2.792327 | 3.843203 | 151.5369
HIBGEF_clean_pacman.cif | Mg12 H24 C24 O48 | Mg | P2_1/c | (9.853, 11.315, 14.4) | 1604.982 | 10.8 | 2.62127 | 4.025768 | 160.4982
HIBGIJ_clean_pacman.cif | Mn12 H24 C24 O48 | Mn | P2_1/c | (10.165, 11.624000000000002, 14.738) | 1740.891 | 10.8 | 2.735001 | 4.076625 | 174.0891
HIBQUE_clean_pacman.cif | In4 P6 C4 O32 | In | P2_1 | (6.505200000000001, 17.5005, 8.1811) | 887.4987 | 4.6 | 2.761922 | 3.631728 | 88.74987
HICVOG_clean_pacman.cif | Zn8 H36 C76 N28 O24 | Zn | P4_12_12 | (10.814, 10.814, 25.41) | 2971.511 | 17.2 | 2.511962 | 4.518663 | 297.1511
HICVUM_clean_pacman.cif | Cd8 H36 C76 N28 O24 | Cd | C2/c | (12.7213, 12.7213, 20.709) | 3141.502 | 17.2 | 2.939966 | 5.141802 | 314.1502
HICWIB_clean_pacman.cif | K8 Co4 H16 Ru8 C16 O56 | Ru, Co, K | Pccn | (18.408, 9.3923, 10.07) | 1741.037 | 10.8 | 2.054723 | 3.382695 | 174.1037
HIDBIH_clean_pacman.cif | Cd8 H72 C112 N48 O16 | Cd | C2/c | (23.6066, 10.0599, 17.7135) | 3452.739 | 25.6 | 1.751985 | 4.233706 | 345.2739
HIDBON_clean_pacman.cif | Cd4 H36 C56 N24 O8 | Cd | P2_1/c | (9.3993, 10.2783, 17.5516) | 1651.813 | 12.8 | 1.451308 | 2.961912 | 165.1813
HIFGIO_SL_pacman.cif | Zn3 H34 C44 O10 | Zn | P-1 | (5.966, 19.0132, 19.0132) | 2082.308 | 9.1 | 10.862288 | 11.381922 | 208.2308
HIFTOG02_clean_pacman.cif | Zn16 H48 C96 O52 | Zn | R-3m | (18.38, 18.38, 18.38) | 4416.366 | 21.2 | 2.985658 | 6.771459 | 441.6366
HIFTOG_clean_pacman.cif | Zn16 H48 C96 O52 | Zn | R-3m | (18.3666, 18.3666, 18.3666) | 4386.481 | 21.2 | 3.045443 | 6.846396 | 438.6481
HIFVOI_clean_pacman.cif | Zn16 H96 C96 N64 | Zn | P4_2/mnm | (17.058, 19.073, 19.073) | 6205.348 | 27.2 | 5.526139 | 7.818675 | 620.5348
HIFVUO01_clean_pacman.cif | Zn6 H36 C36 N24 | Zn | I-43m | (14.5755, 14.5755, 14.5755) | 2383.702 | 10.2 | 2.397439 | 11.235596 | 238.3702
HIFWAV_clean_pacman.cif | Zn20 H120 C120 N80 | Zn | P2_1/c | (9.6097, 24.359000000000005, 24.804) | 5803.404 | 34 | 3.331872 | 6.561225 | 580.3404
HIGRIA_clean_pacman.cif | Zn8 Co2 H36 C72 N36 | Co, Zn | P321 | (17.7771, 17.7771, 19.1129) | 5230.932 | 15.4 | 5.978612 | 10.442812 | 523.0932
HIHFOV_clean_pacman.cif | Ni2 H52 C72 N16 | Ni | Cc | (9.6535, 12.913200000000002, 17.2072) | 1902.162 | 14.2 | 2.230871 | 4.332692 | 190.2162
HIHFUB_clean_pacman.cif | Nd8 Si8 H128 C224 O64 | Nd | C2/c | (24.3021, 16.0142, 22.0018) | 8428.94 | 43.2 | 3.700521 | 6.745587 | 842.894
HIHGAI_clean_pacman.cif | Eu8 Si6 H96 C168 O48 | Eu | Cccm | (17.7756, 17.7756, 24.837) | 7029.606 | 32.6 | 4.216868 | 9.569137 | 702.9606
HIHGUC_clean_pacman.cif | Cd4 H104 C132 O48 | Cd | C2/c | (16.2845, 16.2845, 27.639) | 6929.11 | 28.8 | 5.099846 | 7.503222 | 692.911
HIJMEU_clean_pacman.cif | Mn12 Mo16 P16 O112 | Mo, Mn | I4_1/a | (17.247, 17.247, 10.8317) | 3221.987 | 15.6 | 1.584132 | 3.816826 | 322.1987
HILJUJ_clean_pacman.cif | Ce8 H24 C56 S4 N8 O48 | Ce | C2/c | (26.210999999999995, 13.5295, 6.7481) | 2391.105 | 14.8 | 2.676324 | 3.690984 | 239.1105
HIQNIG_clean_pacman.cif | Zn4 H72 C96 N12 O16 | Zn | P2_1/c | (9.0531, 16.342000000000002, 19.218) | 2839.818 | 20 | 1.316804 | 4.718836 | 283.9818
HIQNUS_clean_pacman.cif | Zn4 H64 C96 N8 O32 | Zn | C2/c | (16.317, 13.02, 13.591) | 2840.815 | 20.4 | 2.092104 | 3.725765 | 284.0815
HISJAW_clean_pacman.cif | Co28 H156 C216 O132 | Co | R-3c | (17.2454, 17.2454, 29.8099) | 7236.893 | 53.2 | 1.584144 | 5.109177 | 723.6893
HISJIE_clean_pacman.cif | Co20 H152 C216 O96 | Co | Pna2_1 | (14.3747, 18.633, 23.957) | 6416.734 | 48.4 | 4.574745 | 5.914822 | 641.6734
HISSIN_clean_pacman.cif | Eu8 H56 C120 O48 | Eu | P-1 | (12.949, 13.869, 27.972) | 4783.817 | 23.2 | 3.289586 | 5.790351 | 478.3817
HITXUE_clean_pacman.cif | Al24 P24 O96 | Al | C2/c | (13.795, 12.83, 18.815) | 3330.063 | 14.4 | 2.511111 | 5.993887 | 333.0063
HIVQAG_clean_pacman.cif | Mn4 H32 C48 N8 O16 | Mn | P2_1 | (9.9165, 10.9693, 13.0528) | 1390.681 | 10.8 | 1.369267 | 3.991827 | 139.0681
HIWLEG_clean_pacman.cif | Zn8 P12 H12 O36 | Zn | Pna2_1 | (10.6897, 8.4857, 17.2965) | 1568.958 | 6.8 | 1.700395 | 3.60125 | 156.8958
HIWLIK_clean_pacman.cif | Zn12 P16 H16 O48 | Zn | Pca2_1 | (10.3753, 12.4036, 15.764) | 2028.686 | 9.2 | 2.639489 | 4.055269 | 202.8686
HIWLUW_clean_pacman.cif | Zn6 P8 H8 O24 | Zn | P2_1 | (8.5595, 13.5759, 9.3231) | 1077.389 | 4.6 | 2.483815 | 4.618114 | 107.7389
HIWXER01_SL_pacman.cif | Zn20 H16 C16 N72 O16 | Zn | C2/c | (16.0871, 8.5505, 17.1886) | 1822.578 | 14 | 1.661721 | 2.405091 | 182.2578
HIWXER_clean_pacman.cif | Zn10 H8 C8 N36 O8 | Zn | C2/c | (8.4411, 9.1066, 14.2327) | 905.5225 | 7 | 1.123591 | 2.957731 | 90.55225
HIYBUN_clean_pacman.cif | Zn6 H48 C72 Br12 N24 | Zn | Fdd2 | (6.1936, 24.979699999999998, 25.3434) | 3861.58 | 16.2 | 9.014256 | 9.698553 | 386.158
HIZQEN01_clean_pacman.cif | Cd2 H8 C16 O8 | Cd | P-1 | (7.4407, 9.766, 9.85) | 609.29 | 3.4 | 3.274091 | 4.323236 | 60.929
HIZQEN_clean_pacman.cif | Cd2 H8 C16 O8 | Cd | P-1 | (7.4523, 9.776400000000002, 9.8469) | 611.5092 | 3.4 | 3.317955 | 4.949142 | 61.15092
HIZQUD_clean_pacman.cif | Cd6 H24 C48 O24 | Cd | C2/c | (10.7885, 13.6583, 14.7188) | 1842.314 | 10.2 | 0.888923 | 5.442493 | 184.2314
HOBGAH_clean_pacman.cif | Ni8 H88 C96 N16 O32 | Ni | P2_12_12 | (27.837, 9.892, 10.446) | 2876.448 | 24 | 3.004854 | 4.057989 | 287.6448
HOBGEL_clean_pacman.cif | Ni4 H42 C46 N10 O16 | Ni | C2 | (30.84, 6.574, 7.704) | 1530.259 | 11.8 | 3.389471 | 3.915192 | 153.0259
HOBGOV_clean_pacman.cif | Ni4 H40 C40 N8 O16 | Ni | P2_1 | (6.428999999999999, 25.18, 7.874) | 1274.659 | 10.8 | 3.107827 | 4.005557 | 127.4659
HOCDIO_clean_pacman.cif | Co4 P4 H8 C8 O28 | Co | P2_1/c | (8.8749, 7.4104, 15.2333) | 979.3194 | 5.2 | 2.350582 | 3.814574 | 97.93194
HOCDOU_clean_pacman.cif | Mn5 P2 H2 C10 O26 | Mn | P-1 | (9.7205, 9.746800000000002, 10.8926) | 977.4467 | 4.5 | 2.577929 | 4.520204 | 97.74467
HOFJIX_clean_pacman.cif | La8 Cu8 H192 C304 N24 O80 | La, Cu | P2_1/c | (11.761, 27.13, 34.667) | 11061.4 | 61.6 | 8.217142 | 9.160973 | 1106.14
HOFMAS_clean_pacman.cif | Zn8 H136 C136 N40 O32 | Zn | C2/c | (19.685, 14.332, 16.93) | 4085.332 | 35.2 | 1.56627 | 3.341376 | 408.5332
HOFSOL_clean_pacman.cif | Cu4 H32 C32 N16 | Cu | P2_1/c | (11.124, 15.709, 11.337) | 1899.72 | 8.4 | 3.818226 | 5.601523 | 189.972
HOFSUS_clean_pacman.cif | Zn4 H20 C40 N12 O16 | Zn | P2_12_12_1 | (8.902, 11.887, 14.757) | 1561.557 | 9.2 | 2.533661 | 4.448296 | 156.1557
HOGJUK_clean_pacman.cif | Mn8 Cr12 C72 O144 | Cr, Mn | C2/c | (8.8345, 35.591, 16.246) | 5099.02 | 23.6 | 2.233739 | 4.309653 | 509.902
HOGLEV01_clean_pacman.cif | Cu12 H48 C102 O48 | Cu | P6_3/mmc | (18.07, 18.07, 19.34) | 5468.943 | 21 | 4.586193 | 8.680705 | 546.8943
HOGPUQ_clean_pacman.cif | Er8 H24 C80 O64 | Er | Pna2_1 | (18.8991, 15.5229, 9.0702) | 2660.914 | 17.6 | 1.393311 | 3.672459 | 266.0914
HOGQAX_clean_pacman.cif | Yb8 H24 C80 O64 | Yb | Pna2_1 | (18.825, 15.373, 9.047) | 2618.172 | 17.6 | 1.408989 | 3.618318 | 261.8172
HOGQEB_clean_pacman.cif | Sm8 H24 C80 O64 | Sm | Pna2_1 | (19.116, 15.714, 9.069) | 2724.226 | 17.6 | 1.442783 | 3.698146 | 272.4226
HOGQIF_clean_pacman.cif | Gd2 H22 C44 O16 | Gd | P-1 | (6.4355, 13.462, 13.753) | 1032.81 | 8.4 | 2.26831 | 3.192783 | 103.281
HOGSIG_clean_pacman.cif | Ni4 H24 C36 N12 O12 | Ni | C2/c | (7.602, 14.251, 14.251) | 1457.191 | 8.8 | 2.590923 | 4.685396 | 145.7191
HOHJAR_clean_pacman.cif | Fe4 H32 C48 N8 O18 | Fe | P-1 | (10.483900000000002, 11.84, 14.034) | 1462.451 | 11 | 1.490914 | 4.409231 | 146.2451
HOJHUL_clean_pacman.cif | Ni4 H68 C84 N12 O24 | Ni | P2_12_12_1 | (8.403, 10.985, 24.235) | 2237.059 | 19.2 | 1.532431 | 3.184596 | 223.7059
HOJLEY_clean_pacman.cif | Cu4 H64 C52 N8 O16 | Cu | P2_1/c | (8.713, 13.054, 13.568) | 1543.21 | 14.4 | 2.326674 | 2.812886 | 154.321
HOJNIF_clean_pacman.cif | Sc16 H96 C192 O96 | Sc | Fddd | (8.7977, 20.7323, 34.3652) | 6268.094 | 40 | 2.131554 | 3.142852 | 626.8094
HOJNOL_clean_pacman.cif | Sc16 H96 C192 O96 | Sc | Fddd | (8.8567, 20.693, 34.249) | 6276.872 | 40 | 2.141771 | 3.201714 | 627.6872
HOJNUR01_clean_pacman.cif | Sc16 H96 C192 O96 | Sc | Fddd | (8.7682, 20.4694, 33.851) | 6075.57 | 40 | 2.18277 | 3.159232 | 607.557
HOJNUR_clean_pacman.cif | Sc16 H96 C192 O96 | Sc | Fddd | (8.8641, 20.698, 34.229) | 6279.965 | 40 | 2.256806 | 3.237786 | 627.9965
HOJPAZ_clean_pacman.cif | Sc16 H96 C192 O96 | Sc | Fddd | (8.851, 20.676, 34.203) | 6259.261 | 40 | 2.236806 | 3.252381 | 625.9261
HOJPED_clean_pacman.cif | Sc16 H96 C192 O96 | Sc | Fddd | (8.8244, 20.6223, 34.123) | 6209.684 | 40 | 2.227944 | 3.224615 | 620.9684
HOJPIH_clean_pacman.cif | Sc16 H96 C192 O96 | Sc | Fddd | (8.8041, 20.625, 34.062) | 6185.133 | 40 | 2.268655 | 3.163912 | 618.5133
HOKGUJ_clean_pacman.cif | Co16 H56 C72 N32 O32 | Co | I4/m | (16.444, 16.444, 14.178) | 3833.804 | 20.8 | 2.165041 | 7.502546 | 383.3804
HOKLIE_clean_pacman.cif | Zn24 H172 C348 N16 O120 | Zn | C2/c | (20.2644, 19.1216, 26.8248) | 10196.89 | 68 | 2.923115 | 5.226137 | 1019.689
HOMRIL_clean_pacman.cif | Cu4 H96 C64 N48 | Cu | P2_1/c | (11.2015, 14.9693, 21.4585) | 3595.72 | 21.2 | 3.626736 | 7.325005 | 359.572
HOMZEP_clean_pacman.cif | Ga24 H36 C108 O98 | Ga | P6_3/mmc | (14.5665, 14.5665, 31.6835) | 5822.027 | 26.6 | 5.325749 | 7.949807 | 582.2027
HOPYEQ01_clean_pacman.cif | Zn8 P8 O32 | Zn | P2_1 | (10.0049, 8.2745, 11.8304) | 953.9256 | 4.8 | 1.950456 | 3.425844 | 95.39256
HOPYEQ_clean_pacman.cif | Zn8 P8 H2 O32 | Zn | P2_1 | (10.021, 8.286, 11.856) | 958.7148 | 5 | 1.496838 | 3.377989 | 95.87148
HOQMIL01_clean_pacman.cif | Mg8 H64 C104 N8 O40 | Mg | C2/c | (18.0541, 17.2527, 13.4128) | 3234.185 | 22.4 | 0.796123 | 5.111161 | 323.4185
HOQMIL02_clean_pacman.cif | Mg8 H64 C104 N8 O40 | Mg | C2/c | (18.1876, 17.2441, 13.5313) | 3274.389 | 22.4 | 0.805834 | 5.149292 | 327.4389
HOQMIL03_clean_pacman.cif | Mg8 H64 C104 N8 O40 | Mg | C2/c | (18.119, 17.2294, 13.478) | 3252.251 | 22.4 | 0.800887 | 5.125679 | 325.2251
HOQMIL04_clean_pacman.cif | Mg4 H32 C52 N4 O20 | Mg | C2/c | (12.5669, 12.5669, 13.5483) | 1645.05 | 11.2 | 0.188654 | 5.480322 | 164.505
HOQMIL_clean_pacman.cif | Mg8 H64 C104 N8 O40 | Mg | C2/c | (18.51, 16.894, 13.924) | 3308.844 | 22.4 | 0.836353 | 5.34431 | 330.8844
HOQMUX_clean_pacman.cif | Mg8 H64 C104 N8 O40 | Mg | C2/c | (16.557, 18.311, 11.9349) | 3031.311 | 22.4 | 1.152929 | 4.360478 | 303.1311
HOQNEI_clean_pacman.cif | Mg8 H64 C104 N8 O40 | Mg | C2/c | (17.3288, 17.7491, 12.857) | 3177.568 | 22.4 | 1.080219 | 5.12104 | 317.7568
HORCOH_clean_pacman.cif | Yb4 H4 C28 N8 O24 | Yb | Pnma | (6.5175, 9.5054, 17.0878) | 1058.614 | 6.8 | 1.077903 | 3.713279 | 105.8614
HORCUN_clean_pacman.cif | Er4 H4 C28 N8 O24 | Er | Pnma | (6.5495, 9.5384, 17.1693) | 1072.596 | 6.8 | 1.123322 | 3.796311 | 107.2596
HORHAY_clean_pacman.cif | Cd6 H198 C198 N72 | Cd | R-3 | (21.5594, 21.5594, 14.9195) | 6005.625 | 47.4 | 1.760121 | 3.857388 | 600.5625
HORHEC_clean_pacman.cif | Cd6 H198 C198 N72 | Cd | R-3 | (21.297, 21.297000000000004, 15.38) | 6041.209 | 47.4 | 1.701779 | 3.823635 | 604.1209
HORHIG_clean_pacman.cif | Cd6 H198 C198 N72 | Cd | R-3 | (21.218, 21.218, 15.259) | 5949.296 | 47.4 | 1.695743 | 3.770773 | 594.9296
HOTFED_clean_pacman.cif | Zn12 H48 C88 N24 O32 | Zn | Pccn | (10.252, 13.228, 20.553) | 2787.263 | 20.4 | 1.8956 | 2.791937 | 278.7263
HOTWUJ_clean_pacman.cif | Nd4 H16 C20 O24 | Nd | Fddd | (9.0722, 9.072200000000002, 14.582) | 1018.907 | 6.4 | 1.536477 | 3.658959 | 101.8907
HOVGIK_clean_pacman.cif | Cd4 H84 C132 N36 O16 | Cd | P2_1/c | (11.1597, 22.075, 17.434) | 4236.907 | 27.2 | 2.873761 | 5.238507 | 423.6907
HOVJIN_clean_pacman.cif | Er2 Ag2 H16 C28 N4 O16 | Ag, Er | P-1 | (9.499, 9.5854, 11.4945) | 867.055 | 6.8 | 0.602687 | 2.631778 | 86.7055
HOVQAM_clean_pacman.cif | Co4 H120 C168 N24 | Co | Pn-3 | (19.3184, 19.3184, 19.3184) | 7209.638 | 31.6 | 3.245462 | 8.17553 | 720.9638
HOWJEK_clean_pacman.cif | Mn16 P16 O64 | Mn | P4_2 | (14.958, 14.958, 9.05) | 2024.863 | 9.6 | 2.570424 | 3.648113 | 202.4863
HOWPEQ_clean_pacman.cif | Ag8 H32 C32 N48 | Ag | P2_1/c | (12.866, 12.776, 16.802) | 2663.921 | 12 | 3.674548 | 4.781115 | 266.3921
HOWPOZ_clean_pacman.cif | Cd8 H72 C80 N24 O32 | Cd | Pbcn | (13.199, 13.645, 20.033) | 3607.95 | 21.6 | 5.425985 | 6.932263 | 360.795
HOWPUF_clean_pacman.cif | Zn8 H48 C68 N16 O32 | Zn | P2_12_12 | (12.125, 13.8332, 21.6436) | 3630.228 | 17.2 | 4.320064 | 7.231296 | 363.0228
HOWQAM_clean_pacman.cif | Cd8 H56 C96 N16 O32 | Cd | Pbca | (13.0913, 13.2087, 26.916) | 4654.289 | 20.8 | 4.613492 | 6.278027 | 465.4289
HOWQEQ_clean_pacman.cif | Cd8 H56 C96 N16 O32 | Cd | P2_1/c | (7.577, 15.071, 27.32) | 3119.752 | 20.8 | 3.055679 | 4.397772 | 311.9752
HOWQOA_clean_pacman.cif | Zn16 H96 C172 N28 O64 | Zn | P2_1/c | (14.084, 21.632, 25.794) | 7543.814 | 37.6 | 2.197562 | 8.212788 | 754.3814
HOWSAP_clean_pacman.cif | Cu12 H80 C112 N8 O56 | Cu | C2 | (21.78, 10.8551, 19.4405) | 4593.151 | 26.8 | 3.143849 | 5.579379 | 459.3151
HOXKIP_clean_pacman.cif | Eu8 H24 C72 S12 O48 | Eu | P2_1/c | (10.692, 17.219, 17.855) | 3177.383 | 16.4 | 3.075637 | 5.351661 | 317.7383
HOXKUB_clean_pacman.cif | Yb8 H24 C72 S12 O48 | Yb | P2_1/c | (11.492, 17.326, 17.326) | 3315.317 | 16.4 | 3.340668 | 5.830156 | 331.5317
HOXSIY_clean_pacman.cif | Zn6 H28 C60 O24 | Zn | P2_1 | (7.794, 17.524, 13.763) | 1842.738 | 11.8 | 1.377496 | 4.00726 | 184.2738
HOXSUK_clean_pacman.cif | Ni12 H96 C176 O40 | Ni | C2/c | (42.61, 6.32, 25.202) | 5474.631 | 32.4 | 5.13217 | 5.948322 | 547.4631
HOZBUV_clean_pacman.cif | Cd4 H32 C32 N20 O12 | Cd | P2/c | (12.8331, 15.626, 7.545) | 1510.603 | 10 | 5.775143 | 6.832751 | 151.0603
HOZDIL_clean_pacman.cif | Al8 P12 H24 C36 O36 | Al | C2/m | (38.1861, 5.0042, 8.381) | 1563.358 | 11.6 | 2.108669 | 3.684773 | 156.3358
HOZXEB_clean_pacman.cif | Cd36 H64 C32 N160 Cl36 | Cd | C2/m | (13.491, 36.221, 13.779) | 6614.08 | 32.8 | 3.242918 | 5.17452 | 661.408
HUCBAJ_charged_pacman.cif | Li4 In4 H56 C112 O36 | Li, In | C2/c | (9.7589, 18.9319, 19.6525) | 3410.448 | 21.2 | 3.353098 | 5.654299 | 341.0448
HUCLIB_clean_pacman.cif | Sm4 Ag4 H32 C56 N8 O32 | Ag, Sm | P2_1/c | (9.1726, 9.7145, 22.3444) | 1769.359 | 13.6 | 2.154847 | 2.948965 | 176.9359
HUFHEX_clean_pacman.cif | Ag18 H144 C162 N72 | Ag | R-3 | (28.9105, 28.9105, 14.3863) | 10413.36 | 39.6 | 7.058957 | 9.634618 | 1041.336
HUFHIB_clean_pacman.cif | Ag18 H144 C162 N72 | Ag | R-3 | (29.054, 29.054, 12.6638) | 9257.773 | 39.6 | 6.701759 | 8.801028 | 925.7773
HUFHOH_clean_pacman.cif | Ag18 H144 C162 N72 | Ag | R-3 | (28.9589, 28.9589, 14.5653) | 10578.26 | 39.6 | 7.059729 | 10.650699 | 1057.826
HUFHUN_clean_pacman.cif | Ag18 H144 C162 N72 | Ag | R-3 | (29.4645, 29.464499999999997, 14.2632) | 10723.73 | 39.6 | 7.36232 | 10.089014 | 1072.373
HUFJAV_clean_pacman.cif | Ag18 H144 C162 N72 | Ag | R-3 | (28.123, 28.123, 14.436) | 9887.826 | 39.6 | 6.417235 | 9.952668 | 988.7826
HUFJEZ_clean_pacman.cif | Ag18 H144 C162 N72 | Ag | R-3 | (28.159, 28.159, 11.9365) | 8196.758 | 39.6 | 6.028923 | 8.085942 | 819.6758
HUFJID_clean_pacman.cif | Ag20 H160 C180 N80 | Ag | P2_1/c | (15.179, 16.746, 28.863) | 7265.926 | 44 | 3.101446 | 4.852378 | 726.5926
HUFYIS_clean_pacman.cif | U12 H84 C72 O72 | U | P3_2 | (19.0913, 19.091300000000004, 11.7929) | 3722.393 | 24 | 2.377998 | 3.889888 | 372.2393
HUJGEA_clean_pacman.cif | Cu16 H88 C184 O72 | Cu | P4_2/nnm | (17.9257, 17.9257, 28.0627) | 9017.408 | 36 | 3.734415 | 10.802376 | 901.7408
HUKQUZ_charged_pacman.cif | Cd6 H252 C252 N72 Cl12 O48 | Cd | R-3 | (20.783, 20.783, 23.135) | 7399.023 | 64.2 | 0.60922 | 4.077394 | 739.9023
HULTEN_clean_pacman.cif | Zn24 P32 H64 O128 | Zn | Fddd | (9.203, 15.776, 31.587) | 4586.007 | 24.8 | 2.473229 | 4.731596 | 458.6007
HULTEP_clean_pacman.cif | Co6 H144 C180 N108 | Co | R-3c | (13.717, 13.717, 58.97) | 9609.041 | 43.8 | 3.834815 | 6.782126 | 960.9041
HUMQUC_charged_pacman.cif | Pr4 Bi4 H48 C40 N20 O80 | Bi, Pr | P2_1/c | (8.2189, 12.683099999999998, 23.755) | 2391.256 | 19.6 | 1.762678 | 2.803855 | 239.1256
HUMWIX_clean_pacman.cif | Mn6 Cu6 B8 H288 C264 Cl3 O48 | Mn, Cu | C2 | (22.7098, 22.7098, 22.7098) | 11712.24 | 62.3 | 7.299294 | 12.749642 | 1171.224
HUNBIB_clean_pacman.cif | Fe8 As12 C8 O48 | Fe | P-1 | (11.106599999999998, 12.9842, 13.4294) | 1706.336 | 7.6 | 2.04058 | 3.764963 | 170.6336
HUNCIE_clean_pacman.cif | Cu16 H176 C400 O96 | Cu | I4/mmm | (39.58, 39.58, 27.445) | 42994.69 | 68.8 | 18.012007 | 22.042778 | 4299.469
HUNCUQ_clean_pacman.cif | Zn12 H96 C168 S12 O72 | Zn | P2_1/c | (16.3303, 20.6847, 16.9801) | 5673.075 | 36 | 2.10104 | 4.731093 | 567.3075
HUNFIH_clean_pacman.cif | V12 Ni6 H112 C104 N16 O24 | Ni, V | P2_1/c | (13.081, 16.379, 15.407) | 3224.397 | 27.4 | 1.312159 | 2.760454 | 322.4397
HUNFON_clean_pacman.cif | V12 Zn6 H112 C104 N16 O24 | V, Zn | P2_1/c | (13.1897, 16.438, 15.4725) | 3277.062 | 27.4 | 0.616864 | 3.235178 | 327.7062
HUQHIM_clean_pacman.cif | Zn12 H228 C356 N20 O52 | Zn | P2_1/c | (21.21, 36.41, 19.419) | 14951.74 | 66.8 | 7.151464 | 9.89608 | 1495.174
HUQHOS_clean_pacman.cif | Zn6 H112 C176 N8 O24 | Zn | P-1 | (17.898, 20.275, 21.796) | 6878.501 | 32.6 | 5.333794 | 8.891827 | 687.8501
HURFEH_clean_pacman.cif | Zn20 H136 C144 N48 O52 | Zn | P2_12_12_1 | (15.4775, 19.1313, 25.544) | 7563.698 | 40 | 4.68028 | 6.923231 | 756.3698
HURGEH_clean_pacman.cif | Co12 H36 C108 O72 | Co | P2_1/c | (14.278, 18.030900000000003, 20.2047) | 5200.037 | 22.8 | 3.878737 | 7.345033 | 520.0037
HURGUX01_clean_pacman.cif | Ni6 H64 C80 N4 O24 | Ni | P2_1/c | (11.378, 11.6259, 19.106) | 2276.306 | 17.8 | 0.460703 | 4.269319 | 227.6306
HURGUX_clean_pacman.cif | Ni6 H64 C80 N4 O24 | Ni | P2_1/c | (11.385, 11.606, 19.125) | 2277.389 | 17.8 | 2.682555 | 4.287063 | 227.7389
HURNOX_clean_pacman.cif | Co4 H28 C20 N4 O16 | Co | P2_12_12_1 | (7.149, 10.468, 11.295) | 845.2696 | 7.2 | 1.202496 | 2.694433 | 84.52696
HURQUG_clean_pacman.cif | Ce4 H24 C24 O30 | Ce | P-62c | (9.4193, 9.4193, 17.4757) | 1342.773 | 8.2 | 2.369159 | 5.388159 | 134.2773
HUSJUC_clean_pacman.cif | La4 H36 C84 O24 | La | Cc | (18.4394, 13.7828, 8.116) | 2060.964 | 14.8 | 4.21459 | 5.212247 | 206.0964
HUSQES_clean_pacman.cif | Mo8 H72 C56 N24 O8 | Mo | Pnma | (12.4209, 12.4471, 15.1155) | 2336.92 | 16.8 | 2.016688 | 3.5559 | 233.692
HUVHIR_clean_pacman.cif | Zn6 P6 H26 C24 N12 O30 | Zn | P-1 | (10.137, 11.802, 13.768) | 1644.023 | 10.4 | 2.855179 | 5.82411 | 164.4023
HUVHOX_clean_pacman.cif | Zn8 P8 H32 C36 N20 O44 | Zn | Pnma | (15.444, 17.895, 8.979) | 2481.53 | 14.8 | 2.109606 | 4.528797 | 248.153
HUWHOY_clean_pacman.cif | Cd4 H68 C92 N12 O28 | Cd | P2_1 | (15.081, 14.538, 17.935) | 3911.014 | 20.4 | 3.201466 | 5.441164 | 391.1014
HUWLUI_clean_pacman.cif | Th2 P2 H24 C42 O16 | Th | P-1 | (11.797, 12.889000000000001, 14.037) | 1828.348 | 8.6 | 3.699757 | 8.082242 | 182.8348
HUWPIA_clean_pacman.cif | Al16 H256 C320 N64 Cl32 | Al | Fdd2 | (7.0809, 38.7664, 39.2286) | 10768.29 | 68.8 | 4.225108 | 5.722898 | 1076.829
HUWSUN_clean_pacman.cif | Co4 H144 C168 N24 O24 | Co | Pa-3 | (18.352, 18.352, 18.352) | 6180.878 | 36.4 | 2.883646 | 5.486026 | 618.0878
HUXHEP01_clean_pacman.cif | Cd6 H56 C64 N10 O28 | Cd | C2 | (22.9097, 6.891, 14.4132) | 2180.362 | 16.4 | 1.675788 | 3.30319 | 218.0362
HUYKAN_clean_pacman.cif | Ni12 H192 C216 N24 O48 | Ni | F4_132 | (22.7874, 22.7874, 22.7874) | 8366.992 | 49.2 | 5.314935 | 9.784258 | 836.6992
HUYKER_clean_pacman.cif | Ni24 H624 C528 N48 O144 | Ni | I4_132 | (28.4, 28.4, 28.4) | 22906.304 | 136.8 | 5.791056 | 10.063711 | 2290.6304
HUYXOP_clean_pacman.cif | Ni8 H124 C156 N32 O24 | Ni | P2_1/c | (17.98, 11.711, 19.921) | 3916.821 | 34.4 | 1.758938 | 3.62405 | 391.6821
HUYXUV_clean_pacman.cif | Co8 H124 C156 N32 O24 | Co | P2_1/c | (17.884, 11.797, 20.243) | 3966.224 | 34.4 | 1.653118 | 3.556287 | 396.6224
HUZFEO_clean_pacman.cif | Cd2 H60 C72 N24 | Cd | P2_1/c | (8.2969, 21.756, 13.781) | 2416.901 | 15.8 | 2.518571 | 4.712685 | 241.6901
HUZFIS_charged_pacman.cif | Cd2 H84 C120 N24 Cl4 O16 | Cd | C2/c | (13.0315, 13.031500000000001, 25.0942) | 3736.096 | 25 | 1.951702 | 5.259323 | 373.6096
HUZFOY_charged_pacman.cif | Cd1 H54 C78 N12 Cl2 O8 | Cd | R32 | (13.979300000000002, 13.979300000000002, 13.9793) | 2564.358 | 15.5 | 3.960866 | 5.567504 | 256.4358
HUZLIY_clean_pacman.cif | In16 P28 H52 O96 | In | P-3c1 | (13.8684, 13.8684, 18.6368) | 3104.236 | 19.2 | 2.159884 | 4.109097 | 310.4236
IBAPEJ_clean_pacman.cif | La4 H8 C32 N4 O24 | La | P2_1/c | (6.863600000000001, 11.979, 13.651) | 1106.491 | 7.2 | 1.882451 | 3.173053 | 110.6491
IBARUA_clean_pacman.cif | Er4 Cu6 H60 C48 N12 O48 | Er, Cu | P-3c1 | (13.3473, 13.3473, 14.2599) | 2200.057 | 17.8 | 3.904856 | 5.718374 | 220.0057
IBASAH_clean_pacman.cif | Ho4 Cu6 H60 C48 N12 O48 | Ho, Cu | P-3c1 | (13.388, 13.388, 14.306) | 2220.651 | 17.8 | 3.940888 | 5.75468 | 222.0651
IBASEL_clean_pacman.cif | La4 Cu6 H60 C48 N12 O48 | La, Cu | P-3c1 | (13.4946, 13.4946, 14.912) | 2351.725 | 17.8 | 3.948561 | 6.369951 | 235.1725
IBASOV_clean_pacman.cif | Nd4 Cu6 H60 C48 N12 O48 | Cu, Nd | P-3c1 | (13.4567, 13.4567, 14.6982) | 2305.005 | 17.8 | 3.928929 | 6.269144 | 230.5005
IBASUB_clean_pacman.cif | Sm4 Cu6 H60 C48 N12 O48 | Sm, Cu | P-3c1 | (13.4105, 13.4105, 14.5808) | 2270.92 | 17.8 | 3.917474 | 6.207339 | 227.092
IBATEM_clean_pacman.cif | Gd4 Cu6 H60 C48 N12 O48 | Gd, Cu | P-3c1 | (13.4147, 13.4147, 14.4622) | 2253.86 | 17.8 | 3.948184 | 6.181866 | 225.386
IBEYOE_clean_pacman.cif | Cd3 Mo12 P8 O50 | Cd, Mo | P-1 | (12.0249, 12.187300000000002, 14.8685) | 1793.356 | 7.3 | 1.998434 | 5.784866 | 179.3356
IBICAZ_clean_pacman.cif | Zn6 H90 C66 N12 Cl6 O12 | Zn | P6_1 | (10.5617, 17.691, 17.691) | 2862.656 | 19.2 | 8.34247 | 9.505078 | 286.2656
IBICED_clean_pacman.cif | Zn6 H90 C66 Br6 N12 O12 | Zn | P6_1 | (10.4796, 17.768, 17.768) | 2865.183 | 19.2 | 8.373152 | 9.620317 | 286.5183
IBICIH_clean_pacman.cif | Zn6 H90 C66 N12 Cl6 O12 | Zn | P6_5 | (10.585, 17.703, 17.703) | 2872.865 | 19.2 | 8.363287 | 9.483949 | 287.2865
IBICON_clean_pacman.cif | Zn6 H90 C66 Br6 N12 O12 | Zn | P6_5 | (10.4868, 17.7786, 17.7786) | 2870.574 | 19.2 | 8.382904 | 9.653183 | 287.0574
IBIRES_clean_pacman.cif | Cu24 H160 W8 C200 S24 Br8 N40 | W, Cu | C2/c | (21.3111, 20.9858, 17.9319) | 7969.916 | 46.4 | 2.423875 | 5.410458 | 796.9916
IBITEU_clean_pacman.cif | Mn4 H120 C168 N48 F48 | Mn | C2/c | (26.122, 12.7436, 20.789) | 5860.83 | 38.8 | 1.399231 | 4.418851 | 586.083
IBOTAU_clean_pacman.cif | Zn21 P18 O72 | Zn | R-3 | (13.6086, 13.608599999999997, 15.2777) | 2450.279 | 11.1 | 1.811852 | 5.761914 | 245.0279
IBOTEY_clean_pacman.cif | La12 H384 C480 N96 O96 | La | P-4c2 | (25.997, 25.997, 26.7847) | 18102.28 | 106.8 | 5.562152 | 6.843669 | 1810.228
IBOTIC_clean_pacman.cif | La4 H128 C160 N32 O32 | La | P2_1/c | (13.2242, 38.366, 13.2515) | 6626.126 | 35.6 | 3.341936 | 5.368066 | 662.6126
IBOTOI_clean_pacman.cif | La2 H64 C80 N16 O16 | La | P2_12_12 | (17.5705, 18.571, 13.3355) | 4351.397 | 17.8 | 4.824015 | 8.948898 | 435.1397
IBOWIH_charged_pacman.cif | Zn6 H234 C216 Br12 N36 O18 | Zn | P3_121 | (13.3714, 13.3714, 41.4227) | 6413.909 | 52.2 | 1.151449 | 4.735276 | 641.3909
IBOZIK_clean_pacman.cif | Cu8 H64 C58 N8 O20 | Cu | P2/c | (10.0124, 14.1908, 21.6482) | 3005.657 | 15.8 | 2.993565 | 5.420708 | 300.5657
IBUBAL_clean_pacman.cif | Cd32 H152 C224 N72 O96 | Cd | Pbcn | (37.941, 19.9026, 14.3533) | 10838.53 | 57.6 | 5.941131 | 7.759845 | 1083.853
IBUBIT_clean_pacman.cif | Zn20 H80 C128 N48 O48 | Zn | Imma | (9.477, 34.8, 25.01) | 8248.287996 | 32.4 | 9.482728 | 10.146618 | 824.8287996
IBUDOZ_clean_pacman.cif | Cu4 H16 C24 N20 | Cu | P2_1/c | (5.7266, 9.9412, 16.474) | 935.2203 | 6.4 | 2.886017 | 4.218818 | 93.52203
IBURAZ_clean_pacman.cif | Zn8 P12 H8 O56 | Zn | P2_1/c | (8.6931, 14.4394, 12.6492) | 1577.817 | 8.4 | 1.744992 | 4.112479 | 157.7817
IBUYAH_clean_pacman.cif | Zn8 H92 C148 N28 O32 | Zn | P2_1/c | (7.73, 17.797, 26.675) | 3662.989 | 30.8 | 2.561963 | 3.747786 | 366.2989
ic048812_clean_pacman.cif | Cu6 H60 C108 S12 N24 O24 | Cu | C2/c | (14.6524, 15.591100000000003, 15.5911) | 3404.819 | 23.4 | 0.673102 | 4.81156 | 340.4819
ic049498msi20040906_121120_clean_pacman.cif | Pr24 H72 C168 N24 O96 | Pr | Pa-3 | (20.506, 20.506, 20.506) | 8622.692 | 38.4 | 1.248468 | 5.726456 | 862.2692
ic050064gsi20050115_040515_clean_pacman.cif | Fe6 H24 C48 O26 | Fe | P-62c | (12.531, 12.531, 18.476) | 2512.523 | 10.4 | 4.546728 | 6.343119 | 251.2523
ic051810ksi20060220_094504_clean_pacman.cif | Cd16 H36 C108 O72 | Cd | P4_122 | (10.3503, 10.3503, 52.557) | 5630.364 | 23.2 | 2.882818 | 6.31445 | 563.0364
ic0520162si20051122_054857_clean_pacman.cif | Cd10 H36 C18 N90 | Cd | P-62c | (13.1198, 13.1198, 13.6007) | 2027.432 | 15.4 | 1.951844 | 2.94141 | 202.7432
ic060608urom20060410_101638_clean_pacman.cif | Zn4 P8 H28 C12 O24 | Zn | P2_1/c | (8.854, 9.814999999999998, 13.474) | 1157.987 | 7.6 | 2.135161 | 3.998912 | 115.7987
ic060771psi20060614_113937_clean_pacman.cif | V8 P8 H20 C16 O44 | V | Pnna | (7.0479, 15.307, 17.537) | 1891.93 | 9.6 | 3.125175 | 4.755096 | 189.193
ic070274o-file006_clean_pacman.cif | Ni4 H96 C120 N24 O24 | Ni | Im-3 | (20.034, 20.0338, 20.0338) | 6189.791 | 26.8 | 4.43912 | 8.528441 | 618.9791
ic101789u_si_002_clean_pacman.cif | Ga6 H24 C72 O48 | Ga | I-43d | (17.2868, 17.2868, 17.2868) | 3976.724 | 15 | 4.332838 | 5.546032 | 397.6724
ic101935f_si_002_auto_pacman.cif | Zn16 H120 C192 N48 O52 | Zn | R3 | (27.26, 27.26, 27.26) | 20257.11 | 42.8 | 7.648533 | 13.190902 | 2025.711
ic102347b_si_001_clean_pacman.cif | Cu4 H48 C72 N8 O20 | Cu | Pbam | (11.123, 13.061, 21.073) | 3061.433 | 15.2 | 4.508136 | 6.204746 | 306.1433
ic200463k_si_002_clean_pacman.cif | V4 P4 H16 C12 O20 | V | P2_1/c | (6.3846, 8.999599999999997, 16.7722) | 948.7148 | 5.6 | 1.908197 | 3.227075 | 94.87148
ic2017598_si_001_clean_h_pacman.cif | Zn8 H24 C48 O26 | Zn | P1 | (18.1065, 18.1065, 18.1065) | 4197.479 | 10.6 | 6.169599 | 13.659826 | 419.7479
ic202769e_si_002_clean_pacman.cif | Co8 H64 C72 N8 O40 | Co | Pbcn | (9.9729, 10.2775, 23.695) | 2428.654 | 19.2 | 3.236623 | 4.414655 | 242.8654
ic300665a_si_002_clean_pacman.cif | Cd8 H160 C208 N16 O48 | Cd | P4_32_12 | (13.8877, 22.5663, 22.5663) | 7072.143 | 44 | 5.182085 | 6.007874 | 707.2143
ic3019502_si_002_clean_pacman.cif | Mn1 Zn2 H24 C50 N4 O12 | Mn, Zn | I4/mmm | (14.1018, 14.1018, 14.1018) | 2151.017 | 9.3 | 2.53559 | 6.998501 | 215.1017
ic400607w_si_001_clean_pacman.cif | Zn12 Si4 H44 C100 O72 | Zn | P2_1/c | (14.628, 16.472, 21.029) | 5029.112 | 23.2 | 4.630843 | 7.085518 | 502.9112
ic401157n_si_002_clean_pacman.cif | La8 H144 C240 N24 O72 | La | P2_1/c | (16.268, 18.582, 34.589) | 10153.72 | 48.8 | 4.573613 | 7.026826 | 1015.372
ic401157n_si_003_clean_pacman.cif | Y4 H72 C120 N12 O36 | Y | P2/c | (7.9129, 20.417999999999996, 33.5158) | 5414.99 | 24.4 | 4.576423 | 7.498011 | 541.499
ic402058f_si_002_clean_pacman.cif | Cd6 H60 C108 O36 | Cd | P2/c | (10.6187, 15.776999999999997, 18.958) | 3149.896 | 21 | 2.570273 | 4.459059 | 314.9896
ic402058f_si_003_clean_pacman.cif | Cd6 H60 C108 O36 | Cd | P2/c | (11.075, 15.438, 19.18) | 3262.552 | 21 | 3.043203 | 4.642444 | 326.2552
ic402058f_si_004_clean_pacman.cif | Cd6 H60 C108 O36 | Cd | P2/c | (11.4391, 15.4481, 19.1156) | 3366.963 | 21 | 3.102662 | 5.227686 | 336.6963
ic402058f_si_005_clean_pacman.cif | Cd12 H120 C216 O72 | Cd | P2_1/c | (15.87, 19.220000000000002, 20.433) | 6165.499 | 42 | 3.029618 | 4.822898 | 616.5499
ic402280p_si_002_clean_pacman.cif | Cu40 H114 C128 S6 N120 O58 | Cu | P-1 | (16.149099999999997, 20.689600000000002, 20.7592) | 6290.252 | 46.6 | 1.212123 | 3.924787 | 629.0252
ic402692p_si_002_clean_pacman.cif | Zn18 H36 C108 O76 | Zn | Fdd2 | (16.789, 17.1578, 23.3749) | 5480.734 | 23.8 | 5.730846 | 7.055469 | 548.0734
ic402692p_si_004_clean_pacman.cif | Zn18 H36 C108 O72 | Zn | I23 | (20.3949, 20.3949, 20.3949) | 6530.499 | 23.4 | 3.228965 | 13.265636 | 653.0499
ic402692p_si_005_clean_pacman.cif | Zn12 H24 C72 O52 | Zn | I4cm | (17.1471, 17.1471, 17.1471) | 3816.533 | 16 | 5.473216 | 7.374438 | 381.6533
ic5008457_si_002_clean_pacman.cif | Cu6 H32 C48 N52 | Cu | P2_1/c | (13.135, 14.855, 15.39) | 3002.319 | 13.8 | 3.319383 | 5.447192 | 300.2319
ic5011133_si_002_clean_pacman.cif | Co16 H48 C144 O100 | Co | P2_1/c | (11.2534, 16.2117, 33.3116) | 6034.542 | 30.8 | 2.526653 | 5.090591 | 603.4542
ic5011133_si_003_clean_pacman.cif | Co4 H12 C36 O24 | Co | P2_1/c | (9.3727, 11.9865, 16.4276) | 1738.463 | 7.6 | 4.56588 | 5.592657 | 173.8463
ic5011133_si_004_clean_pacman.cif | Co6 H24 C72 O48 | Co | C2/c | (15.3552, 15.3552, 16.958) | 3216.869 | 15 | 2.760348 | 5.007256 | 321.6869
ic501801f_si_002_clean_pacman.cif | Cd6 B4 H180 C148 N4 O28 | Cd | P2_1/c | (14.9156, 15.0624, 25.5528) | 5729.472 | 37 | 3.467868 | 6.848788 | 572.9472
ic501801f_si_003_clean_pacman.cif | Zn24 B24 H888 C768 O96 | Zn | Ia-3d | (32.0564, 32.0564, 32.0564) | 25358.64 | 180 | 4.837122 | 6.378896 | 2535.864
ic501849g_si_002_clean_pacman.cif | Cu6 H40 C56 N4 O28 | Cu | C2 | (11.0749, 12.2094, 19.5074) | 2348.131 | 13.4 | 3.533218 | 6.005005 | 234.8131
ic501898x_si_004_clean_pacman.cif | Co8 H64 C136 O32 F48 | Co | I4_1/a | (10.5434, 20.7244, 20.7244) | 4235.385 | 28.8 | 2.042913 | 4.069928 | 423.5385
ic501898x_si_005_clean_pacman.cif | Mn8 H64 C136 O32 F48 | Mn | I4_1/a | (10.5027, 20.828700000000005, 20.8287) | 4266.809 | 28.8 | 1.874723 | 4.086676 | 426.6809
ic5021302_si_002_clean_pacman.cif | Ce4 Co4 H72 C144 N24 O48 | Co, Ce | Fddd | (18.2682, 18.2682, 21.5749) | 5950.494 | 29.6 | 3.229704 | 6.465722 | 595.0494
ic502643m_si_003_clean_pacman.cif | Zn16 H64 C136 O60 | Zn | P2_1/c | (10.306, 26.232, 27.776) | 7505.286 | 27.6 | 7.730672 | 8.730309 | 750.5286
ic502643m_si_007_clean_pacman.cif | Zn16 H72 C144 N8 O68 | Zn | P2_1/c | (10.297, 30.5635, 30.9262) | 9729.663 | 30.8 | 10.67384 | 12.434599 | 972.9663
ic502643m_si_008_clean_pacman.cif | Zn16 H80 C160 N8 O68 | Zn | P2_1/c | (10.349, 26.084, 32.284) | 8714.85 | 33.2 | 8.337971 | 8.710107 | 871.485
ic502643m_si_009_clean_pacman.cif | Zn16 H76 C152 N8 O68 | Zn | P2_1/c | (10.298, 31.3511, 31.469) | 10155.84 | 32 | 10.528502 | 12.268775 | 1015.584
ic502643m_si_010_clean_pacman.cif | Zn16 H80 C156 N8 O68 | Zn | P2_1/c | (10.3371, 31.939, 31.988) | 10555.02 | 32.8 | 10.911426 | 12.020764 | 1055.502
ic502725y_si_003_clean_pacman.cif | Th2 H16 C32 O16 | Th | C2/c | (9.1948, 10.726999999999999, 10.727) | 875.8076 | 6.6 | 1.261378 | 2.629316 | 87.58076
ic502725y_si_004_clean_pacman.cif | Th6 H24 C48 O32 | Th | Fm-3m | (15.5285, 15.5285, 15.5285) | 2647.729 | 11 | 3.602241 | 9.403938 | 264.7729
ic502730y_si_002_clean_pacman.cif | V8 H40 C64 O40 | V | Pbcm | (12.6011, 13.7364, 17.2874) | 2992.341 | 15.2 | 5.75846 | 6.44268 | 299.2341
ic5028256_si_002_clean_pacman.cif | Zn6 H60 C48 N24 | Zn | I-43m | (14.6693, 14.669300000000002, 14.6693) | 2430.02 | 13.8 | 2.467173 | 10.819635 | 243.002
ic5b00096_auto_pacman.cif | Zr24 H208 C336 O128 | Zr | P1 | (26.52, 26.52, 26.52) | 18651.79 | 69.6 | 4.008982 | 12.365052 | 1865.179
ic5b00130_si_002_clean_pacman.cif | Zn4 H72 C72 N16 O20 | Zn | P2_12_12 | (5.626, 17.655, 21.733) | 2158.674 | 18.4 | 4.950498 | 5.631002 | 215.8674
ic5b00217_si_002_clean_pacman.cif | Yb8 Cd8 H96 C96 O120 | Cd, Yb | Fd-3c | (18.3652, 18.3652, 18.3652) | 4379.979 | 32.8 | 0.953462 | 4.578406 | 437.9979
ic5b00535_si_002_clean_pacman.cif | Zr6 H80 C168 O32 | Zr | Fm-3m | (23.1439, 23.1439, 23.1439) | 8765.862 | 28.6 | 4.514342 | 16.219953 | 876.5862
ic5b01023_si_002_clean_pacman.cif | Zn16 H192 C312 N8 O48 | Zn | F432 | (24.5621, 24.562100000000004, 24.5621) | 10478.07 | 57.6 | 2.369101 | 11.663267 | 1047.807
ic700893w-file001_clean_pacman.cif | Eu2 Cu1 H16 C28 N2 O12 | Eu, Cu | C2 | (6.21, 6.99, 18.7585) | 794.0115 | 6.1 | 2.60954 | 3.377148 | 79.40115
ic800131r-file003_clean_pacman.cif | Co4 H48 C64 N12 O8 | Co | P2_1/m | (15.1832, 15.3308, 24.7499) | 5366.13 | 13.6 | 8.384774 | 12.380689 | 536.613
ic801404p_si_001_clean_pacman.cif | Mn4 H48 C56 N8 O18 | Mn | P2_1 | (8.8583, 11.7008, 17.9522) | 1832.208 | 13.4 | 1.427281 | 4.282888 | 183.2208
ic9002115_si_001_clean_pacman.cif | Zn8 H104 C160 N8 O32 | Zn | C2/c | (26.1377, 6.7464, 25.0235) | 4243.373 | 31.2 | 4.385404 | 4.941573 | 424.3373
ICAGOK_clean_pacman.cif | Cu8 H96 C144 N24 O24 | Cu | P2_1/c | (15.2793, 19.3066, 20.7718) | 6051.894 | 29.6 | 3.760203 | 8.051119 | 605.1894
ICANAD_clean_pacman.cif | Ag12 H60 C42 N48 O24 | Ag | R-3m | (13.9917, 13.9917, 13.9917) | 2404.831 | 18.6 | 1.029774 | 7.185615 | 240.4831
ICAQIO_clean_pacman.cif | Co12 H168 C276 N12 O48 | Co | Pm-3n | (27.634, 27.634, 27.634) | 21102.37 | 51.6 | 6.439724 | 18.510253 | 2110.237
ICAQOU_clean_pacman.cif | Cu12 H168 C276 N12 O48 | Cu | Pm-3n | (27.512, 27.512, 27.512) | 20824.11 | 51.6 | 6.821842 | 20.306879 | 2082.411
ICAROV_clean_pacman.cif | Ni12 H168 C276 N12 O48 | Ni | Pm-3n | (27.56, 27.56, 27.56) | 20933.3 | 51.6 | 6.860055 | 20.376205 | 2093.33
ICAWUF_clean_pacman.cif | Cd10 H192 C256 N16 O32 | Cd | Fdd2 | (6.701699999999999, 19.065800000000003, 65.5397) | 8233.093 | 50.6 | 6.52504 | 7.638343 | 823.3093
ICITUK_charged_pacman.cif | Li28 Ni16 H24 C120 N48 O120 | Ni, Li | R-3c | (17.6646, 17.6646, 28.0569) | 7063.255 | 35.6 | 1.936515 | 7.145913 | 706.3255
ICIVEW_clean_pacman.cif | Zn12 P16 H16 O72 | Zn | P4cc | (16.4797, 16.4797, 8.8635) | 2407.154 | 11.6 | 7.439968 | 8.111288 | 240.7154
ICIZAV_clean_pacman.cif | Cu4 P4 H16 C20 N4 O12 | Cu | P-1 | (7.5074000000000005, 9.2012, 11.6139) | 756.5802 | 6 | 1.940599 | 2.886236 | 75.65802
ICIZOL_clean_pacman.cif | Mn4 H48 C80 S8 N16 O24 | Mn | Pc | (9.316000000000003, 11.917, 25.515) | 2823.268 | 18 | 1.799535 | 3.895821 | 282.3268
ICODIP01_clean_pacman.cif | Zn24 H192 C432 N96 O192 | Zn | I4_132 | (31.215, 31.215, 31.215) | 23413.79 | 93.6 | 9.217242 | 12.265699 | 2341.379
ICODIP_clean_pacman.cif | Zn24 H192 C432 N96 O192 | Zn | I4_132 | (31.1162, 31.1162, 31.1162) | 23192.17 | 93.6 | 9.093166 | 12.163817 | 2319.217
ICORAV_ion_b_pacman.cif | La4 H8 C24 S4 N2 Cl2 O22 | La | P2_1 | (12.827, 6.5366, 16.096) | 1349.545 | 6.6 | 3.25339 | 4.245265 | 134.9545
ICOWON_clean_pacman.cif | La2 H24 C18 O12 | La | P-1 | (8.7544, 10.003700000000002, 11.7895) | 934.5613 | 5.6 | 2.647362 | 4.804429 | 93.45613
IDAGEA_charged_pacman.cif | Cu4 H72 C76 N14 O14 | Cu | C2/c | (9.0518, 16.8846, 16.8846) | 2564.977 | 18 | 4.690551 | 5.588277 | 256.4977
IDIWIB_clean_pacman.cif | V4 H16 C32 O20 | V | Pnma | (17.5185, 6.875, 12.168) | 1465.51 | 7.2 | 5.154633 | 6.321371 | 146.551
IDIWUN_clean_pacman.cif | Zn12 H72 C112 O40 | Zn | C2/c | (23.118, 20.9192, 12.0021) | 5395.728 | 23.6 | 8.658939 | 9.781305 | 539.5728
IDIXAU_clean_pacman.cif | Zn12 H56 C96 O40 | Zn | C2/c | (20.1658, 18.5518, 12.158) | 4528.778 | 20.4 | 7.844983 | 8.876533 | 452.8778
IDORAW_clean_pacman.cif | Mn16 Cu16 H64 C176 N32 O128 | Mn, Cu | P4_12_12 | (20.467, 20.467, 34.344) | 14386.64 | 43.2 | 7.000722 | 10.423467 | 1438.664
IDORIE_clean_pacman.cif | Cu28 H168 C240 N144 | Cu | Pna2_1 | (18.177, 23.867, 22.425) | 9728.648 | 58 | 1.603363 | 8.281686 | 972.8648
IDUDES_clean_pacman.cif | Cu4 H28 C52 N4 O16 | Cu | P2_1/c | (10.538499999999999, 10.7768, 14.7694) | 1588.644 | 10.4 | 2.073197 | 4.084566 | 158.8644
IDUDIW_clean_pacman.cif | Cu4 H24 C48 N8 O16 | Cu | P2_1/c | (10.908, 12.434, 14.354) | 1856.78 | 10 | 2.585102 | 4.08195 | 185.678
IFAGON_clean_pacman.cif | Zn16 H224 C208 N16 O64 | Zn | I4_1/acd | (21.624, 21.624, 24.5388) | 8974.326 | 52.8 | 4.790599 | 6.928776 | 897.4326
IFAHEC_clean_pacman.cif | Zn4 Ga28 P32 O132 F12 | Ga, Zn | P2_12_12 | (24.814, 18.458, 10.2572) | 4697.97 | 20.8 | 6.970182 | 7.97037 | 469.797
IFAQUC_clean_pacman.cif | Co8 Mo20 P8 H88 C108 N24 O56 | Co, Mo | P2_1/c | (8.907, 18.932, 28.644) | 4775.335 | 31.2 | 0.704503 | 4.508816 | 477.5335
IFASOZ_clean_pacman.cif | Mg16 H128 C96 O64 | Mg | C2/c | (13.495, 19.016399999999997, 25.9664) | 6001.116 | 30.4 | 5.462992 | 8.775065 | 600.1116
IFEHUY_clean_pacman.cif | Mn12 H12 C48 S12 O24 | Mn | R-3c | (15.4839, 16.354100000000003, 16.3541) | 3229.227 | 10.8 | 9.072259 | 10.276541 | 322.9227
IFENOY01_SL_pacman.cif | Zn4 H48 C72 N8 O12 | Zn | P1 | (5.2351, 18.9281, 18.9281) | 1839.727 | 14.4 | 4.043374 | 5.7989 | 183.9727
IFENOY02_SL_pacman.cif | Zn8 H96 C144 N16 O24 | Zn | I-4 | (26.4573, 26.4573, 5.2854) | 3699.72 | 28.8 | 4.468952 | 6.171554 | 369.972
IFENOY03_SL_pacman.cif | Zn8 H96 C144 N16 O24 | Zn | I-4 | (26.4366, 26.4366, 5.3287) | 3724.195 | 28.8 | 5.573794 | 6.654113 | 372.4195
IFENOY_clean_pacman.cif | Zn4 H48 C72 N8 O12 | Zn | I-4 | (5.146199999999999, 18.9798, 18.9798) | 1819.758 | 14.4 | 4.029343 | 5.823637 | 181.9758
IFEPUG_SL_pacman.cif | Zn8 H96 C144 N16 O24 | Zn | I-4 | (26.772, 26.772, 5.0662) | 3631.148 | 28.8 | 8.108573 | 8.282472 | 363.1148
IFEQAN_SL_pacman.cif | Zn8 H96 C144 N16 O24 | Zn | I-4 | (26.713, 26.713, 5.0883) | 3630.931 | 28.8 | 8.068113 | 8.237037 | 363.0931
IFEQIV_SL_pacman.cif | Zn4 H48 C72 N8 O12 | Zn | P1 | (5.396, 18.7159, 18.7159) | 1850.86 | 14.4 | 6.40812 | 7.250734 | 185.086
IFOSIG_clean_pacman.cif | Ce3 Zr3 C24 O48 | Zr, Ce | P3_221 | (9.1034, 9.1034, 25.4708) | 1828.018 | 7.8 | 2.33974 | 3.558698 | 182.8018
IFUDAO_charged_pacman.cif | Zr3 Cd3 H24 C24 N6 O48 | Cd, Zr | P6_422 | (9.061, 9.061, 23.394) | 1663.364 | 10.8 | 1.31233 | 2.453355 | 166.3364
IFUDES_charged_pacman.cif | Zr3 Cd3 H30 C30 N6 O48 | Cd, Zr | P3_112 | (9.105, 9.105, 23.656) | 1698.368 | 12 | 1.531666 | 2.918002 | 169.8368
IFUNUU_clean_pacman.cif | Tb4 H28 C60 O28 F4 | Tb | C2/c | (12.9653, 13.906, 14.62) | 2315.931 | 12.4 | 1.893678 | 5.209204 | 231.5931
IGAGAA_clean_pacman.cif | Co48 H32 C160 N144 O128 | Co | Fddd | (15.6139, 18.3439, 34.336) | 9834.511 | 51.2 | 3.376716 | 5.336045 | 983.4511
IGAHED_clean_pacman.cif | Co2 H2 C10 O8 | Co | P1 | (6.9575000000000005, 7.4383, 8.2578) | 401.2937 | 2.2 | 2.025958 | 3.28907 | 40.12937
IGETUL_clean_pacman.cif | Eu6 H90 C162 O36 | Eu | P2/c | (10.8511, 28.8803, 19.155) | 4982.324 | 29.4 | 3.547235 | 7.217822 | 498.2324
IGEXOH_clean_pacman.cif | Zn4 P8 O32 | Zn | P2_12_12_1 | (9.976, 10.359, 12.98) | 1341.371 | 4.4 | 3.206733 | 4.977181 | 134.1371
IGINIX01_clean_pacman.cif | Zn8 H24 C56 N8 O32 | Zn | P2_1/c | (14.0907, 12.1434, 14.6345) | 2406.451 | 12.8 | 2.561223 | 5.330676 | 240.6451
IGINIX_clean_pacman.cif | Zn8 H24 C56 N8 O32 | Zn | P2_1/c | (14.000299999999998, 12.1692, 14.6711) | 2404.316 | 12.8 | 2.560317 | 5.267231 | 240.4316
IGITOJ_clean_pacman.cif | Cu54 H216 C108 I72 N36 | Cu | R-3 | (25.9051, 25.905099999999997, 20.4603) | 11890.86 | 48.6 | 7.137403 | 8.861716 | 1189.086
IGOCOX_clean_pacman.cif | Zn10 H12 C36 N36 Cl8 | Zn | Fm-3m | (15.342100000000002, 15.342100000000002, 15.3421) | 2553.521 | 10.2 | 2.804093 | 12.179812 | 255.3521
IGOJEV_clean_pacman.cif | Cd8 H176 C320 N32 O64 | Cd | Cmce | (20.135, 15.964, 29.307) | 9420.3 | 60 | 4.699449 | 6.280243 | 942.03
IGUCET_clean_pacman.cif | Zn20 P20 O80 | Zn | Pnn2 | (13.293, 13.782, 14.011) | 2566.873 | 12 | 2.178063 | 3.865402 | 256.6873
IGUCIY_clean_pacman.cif | Sm12 H140 C132 N88 | Sm | Cc | (13.014, 23.695, 16.214) | 4780.366 | 37.2 | 2.613162 | 4.489728 | 478.0366
IGUTEK_clean_pacman.cif | Al18 Si6 P12 O72 | Al | P-1 | (13.542, 13.541999999999998, 15.192) | 2412.744 | 10.8 | 2.098224 | 5.822714 | 241.2744
IGUTUB_clean_pacman.cif | Cd4 H64 C96 N8 O16 | Cd | P2_1/c | (9.7055, 17.8498, 14.7845) | 2552.494 | 18.8 | 2.578778 | 5.524412 | 255.2494
IGUVIR01_clean_pacman.cif | Cd4 H64 C96 N8 O16 | Cd | P2_1/c | (9.7904, 17.366, 15.2569) | 2582.111 | 18.8 | 3.131542 | 5.346726 | 258.2111
IGUVIR_clean_pacman.cif | Cd4 H64 C96 N8 O16 | Cd | P2_1/c | (9.727, 17.0204, 15.2959) | 2514.286 | 18.8 | 2.729862 | 5.443776 | 251.4286
IHAJEH_clean_pacman.cif | Mn12 Zn8 P24 H16 O80 | Mn, Zn | P-1 | (33.929, 13.045, 8.9713) | 3846.5 | 14 | 5.040413 | 6.162846 | 384.65
IHAZOH_clean_pacman.cif | Fe24 H96 C192 O104 | Fe | Pa-3 | (19.2108, 19.2108, 19.2108) | 7089.839 | 41.6 | 2.408902 | 6.534346 | 708.9839
IHECAB_clean_pacman.cif | Zn4 H12 C12 N16 O8 | Zn | P2_1/c | (8.911, 8.098, 10.289) | 727.7347 | 5.2 | 2.128333 | 2.597632 | 72.77347
IHERIY_clean_pacman.cif | Co4 H42 C68 S2 N6 O16 | Co | P-1 | (11.861999999999998, 12.013, 13.685) | 1834.129 | 13.8 | 2.114013 | 4.349069 | 183.4129
IHILUI_clean_pacman.cif | Gd4 H24 C24 O24 | Gd | P-1 | (7.705, 11.9893, 12.1828) | 1025.477 | 7.6 | 2.788264 | 4.067211 | 102.5477
IHIMAP_clean_pacman.cif | La4 H24 C24 O24 | La | P-1 | (7.976, 12.006000000000002, 12.284) | 1068.904 | 7.6 | 3.228886 | 3.918671 | 106.8904
IHUROS_clean_pacman.cif | Fe6 P6 H4 C8 O40 | Fe | P-1 | (9.6367, 10.176, 12.6164) | 1008.656 | 6.4 | 1.662171 | 3.544118 | 100.8656
IJANEN_clean_pacman.cif | Zn6 H44 C76 N8 O24 | Zn | C2/c | (9.471999999999998, 11.4977, 22.5039) | 2165.248 | 15.8 | 1.562689 | 3.522715 | 216.5248
IJASES01_clean_pacman.cif | Tm2 H12 C24 O12 | Tm | P-1 | (8.6514, 10.153099999999998, 11.1703) | 844.3059 | 5 | 0.976633 | 4.434909 | 84.43059
IJASES_clean_pacman.cif | Tm2 H12 C24 O12 | Tm | P-1 | (8.6514, 10.153099999999998, 11.1703) | 844.3059 | 5 | 0.973632 | 4.431108 | 84.43059
IJASIW_clean_pacman.cif | Er2 H28 C48 N4 O12 | Er | P-1 | (10.0691, 10.949099999999998, 13.2211) | 1238.818 | 9.4 | 1.065613 | 4.064014 | 123.8818
IJASOC_clean_pacman.cif | Tm2 H36 C36 O12 | Tm | P-1 | (9.955000000000002, 12.795, 13.801) | 1626.566 | 8.6 | 4.192826 | 5.794135 | 162.6566
IJENER_clean_pacman.cif | Ag8 H48 C48 S16 O16 | Ag | P4_2/n | (12.9677, 12.9677, 13.545) | 2277.744 | 13.6 | 1.392751 | 5.243297 | 227.7744
IJEVEA_clean_pacman.cif | Cd24 H96 C232 N8 O96 | Cd | Pnna | (18.845, 29.996, 12.41) | 7015.058 | 45.6 | 0.747071 | 4.751556 | 701.5058
IJEXIF01_clean_pacman.cif | Zn24 H56 C144 O104 | Zn | Pbca | (16.295, 16.295, 28.946) | 7685.945 | 32.8 | 3.168136 | 6.109551 | 768.5945
IJEXIF_clean_pacman.cif | Zn24 H56 C144 O104 | Zn | Pbca | (16.379, 16.361, 28.999) | 7771.06 | 32.8 | 3.184971 | 6.1161 | 777.106
IJIGOX_clean_pacman.cif | Ga6 Co4 P10 O40 | Co, Ga | P-1 | (9.848, 12.47, 12.603) | 1321.225 | 6 | 4.203535 | 5.448633 | 132.1225
IJISOK_charged_pacman.cif | Ag4 H84 C96 N12 Cl4 O28 | Ag | Pna2_1 | (10.409, 11.154, 22.258) | 2584.198 | 22.8 | 2.021252 | 3.503618 | 258.4198
IJODES_clean_pacman.cif | Zn6 H66 C70 N22 O36 | Zn | P2/c | (13.036, 12.2948, 18.7055) | 2513.813 | 20 | 1.803286 | 4.487399 | 251.3813
IJUJEE_clean_pacman.cif | Er8 Co8 H56 C96 N32 O64 | Co, Er | C2/c | (24.0431, 9.0516, 18.7594) | 3714.813 | 26.4 | 2.59431 | 4.316122 | 371.4813
IJUTEM_clean_pacman.cif | Al24 P24 O96 | Al | P-31c | (13.8425, 13.8425, 20.2042) | 3352.751 | 14.4 | 2.307736 | 6.34395 | 335.2751
IKAYAU_clean_pacman.cif | Eu8 H112 C192 N16 O48 | Eu | P2_1/c | (11.5989, 20.979, 20.81) | 4746.454 | 37.6 | 2.397525 | 3.834542 | 474.6454
IKEBUV01_clean_pacman.cif | Cu4 H8 C12 O16 | Cu | P4_1 | (8.4221, 8.4221, 12.049) | 854.6569 | 4 | 2.583872 | 4.654151 | 85.46569
IKEBUV_clean_pacman.cif | Cu4 H8 C12 O16 | Cu | P4_3 | (8.4015, 8.4015, 12.015) | 848.0812 | 4 | 3.059801 | 4.669502 | 84.80812
IKETAU_clean_pacman.cif | Nd2 H4 C14 N4 O12 | Nd | P-1 | (6.1645, 10.074, 13.503) | 758.8463 | 3.6 | 4.056438 | 4.883941 | 75.88463
IKETEY_clean_pacman.cif | Sm2 H4 C14 N4 O12 | Sm | P-1 | (6.1139, 9.983000000000002, 13.413) | 740.9145 | 3.6 | 3.987938 | 4.802879 | 74.09145
IKETIC_clean_pacman.cif | Eu2 H4 C14 N4 O12 | Eu | P-1 | (6.1009, 9.9758, 13.3825) | 737.0862 | 3.6 | 3.968291 | 4.772202 | 73.70862
IKETOI_clean_pacman.cif | Gd2 H4 C14 N4 O12 | Gd | P-1 | (6.0922, 9.963299999999998, 13.3598) | 734.1177 | 3.6 | 3.961245 | 4.759536 | 73.41177
IKETUO_clean_pacman.cif | Tb2 H4 C14 N4 O12 | Tb | P-1 | (6.077999999999999, 9.95, 13.337) | 729.9897 | 3.6 | 3.912304 | 4.724292 | 72.99897
IKEVAW_clean_pacman.cif | Dy2 H4 C14 N4 O12 | Dy | P-1 | (6.0535, 9.9159, 13.2903) | 722.3613 | 3.6 | 3.920449 | 4.693996 | 72.23613
IKOKEA_clean_pacman.cif | Al6 P6 O24 F2 | Al | P-1 | (9.2276, 9.2861, 9.3789) | 781.2828 | 3.8 | 2.184513 | 6.029492 | 78.12828
IKOPEF_clean_pacman.cif | Cu8 H26 C64 O34 | Cu | P-1 | (12.429, 12.712, 15.821) | 2466.066 | 13.2 | 4.143487 | 6.445773 | 246.6066
IKOPIJ_clean_pacman.cif | Cu12 H48 C128 O64 | Cu | C2/c | (27.314, 13.126, 14.0) | 4990.508 | 25.2 | 2.907452 | 5.679028 | 499.0508
IKOQII_clean_pacman.cif | Ag12 H240 C96 N48 | Ag | I2_13 | (16.8048, 16.8048, 16.8048) | 4745.697 | 39.6 | 1.845152 | 4.072058 | 474.5697
IKOSOQ_clean_pacman.cif | Cu8 H192 C232 N32 O64 | Cu | Pbcn | (15.778, 19.446, 25.677) | 7878.191 | 52.8 | 2.726169 | 4.969465 | 787.8191
IKOSUW_charged_pacman.cif | Cu4 H96 C116 N20 O44 | Cu | Pcca | (10.815, 16.413, 22.7861) | 4044.683 | 28 | 3.000122 | 3.601553 | 404.4683
IKUBUL01_clean_pacman.cif | Zn12 P16 H16 O48 | Zn | P2_1/c | (8.7627, 13.8117, 16.6187) | 2009.125 | 9.2 | 2.947317 | 4.137152 | 200.9125
IKUBUL_clean_pacman.cif | Zn12 P16 H16 O48 | Zn | Pbcn | (8.8754, 16.667, 13.864) | 2050.85 | 9.2 | 3.165655 | 4.002013 | 205.085
IKUMAE_clean_pacman.cif | Cd2 H44 C42 N16 O4 | Cd | P-1 | (11.1345, 11.165899999999999, 12.6916) | 1431.85 | 10.8 | 1.994086 | 3.850908 | 143.185
IKUTIT_clean_pacman.cif | Dy2 H18 C24 N6 O12 | Dy | P-1 | (10.5851, 10.7883, 12.8727) | 1304.433 | 6.2 | 3.515345 | 6.410887 | 130.4433
IKUTOZ_clean_pacman.cif | Dy2 H22 C40 N2 O12 | Dy | P-1 | (10.7673, 11.020899999999997, 13.0918) | 1488.356 | 7.8 | 4.857648 | 6.424581 | 148.8356
IKUTUF_clean_pacman.cif | Dy16 H72 C216 N24 O96 | Dy | C2/c | (24.590700000000002, 17.8811, 25.0765) | 10683.05 | 42.4 | 3.439625 | 8.287474 | 1068.305
ILAGUY_charged_pacman.cif | Cd12 H316 C352 N32 Cl4 O88 | Cd | Pna2_1 | (18.3196, 21.4448, 22.3854) | 8794.332 | 80.4 | 2.099323 | 3.811537 | 879.4332
ILAXEA_clean_pacman.cif | Cu8 H192 C288 N96 | Cu | I4_1/a | (14.0845, 14.0845, 44.2036) | 8768.807 | 58.4 | 1.848119 | 4.43722 | 876.8807
ILECIN_clean_pacman.cif | Mg8 H24 C24 O48 | Mg | P2_1/c | (12.124600000000001, 12.2087, 12.4991) | 1849.639 | 10.4 | 2.117643 | 4.011965 | 184.9639
ILEHUD_clean_pacman.cif | Zn24 P32 H64 C32 O112 | Zn | C2/c | (20.438, 9.502, 22.808) | 4429.344 | 26.4 | 2.793369 | 4.231376 | 442.9344
ILIFOY_clean_pacman.cif | La2 H12 C18 O24 | La | P-3 | (8.9709, 10.3426, 10.3426) | 831.048 | 5.6 | 3.22745 | 4.763833 | 83.1048
ILIFUE_clean_pacman.cif | Ce2 H12 C18 O24 | Ce | P-3 | (8.9427, 10.287999999999998, 10.288) | 819.7118 | 5.6 | 3.181163 | 4.726168 | 81.97118
ILIGAL_clean_pacman.cif | Pr2 H12 C18 O24 | Pr | P-3 | (8.9084, 10.2182, 10.2182) | 805.5252 | 5.6 | 3.097122 | 4.674212 | 80.55252
ILIGEP_clean_pacman.cif | Nd2 H12 C18 O24 | Nd | P-3 | (8.9021, 10.215099999999998, 10.2151) | 804.4672 | 5.6 | 3.102862 | 4.675984 | 80.44672
ILIMOH_clean_pacman.cif | Ni9 H144 C216 N90 | Ni | R-3 | (27.7371, 27.7371, 9.6225) | 6411.22 | 45.9 | 4.624389 | 6.038093 | 641.122
ILIMUN_clean_pacman.cif | Ni3 H48 C72 N30 | Ni | P-1 | (9.113, 15.904000000000002, 16.014) | 2107.067 | 15.3 | 2.724104 | 5.42965 | 210.7067
ILIQEB_clean_pacman.cif | Cd2 H20 C28 N2 O8 | Cd | P-1 | (9.75, 9.88, 9.88) | 844.1196 | 6 | 1.974451 | 3.847455 | 84.41196
ILIQIF_clean_pacman.cif | Cd2 H20 C28 N2 O8 | Cd | P-1 | (9.45, 9.75, 10.29) | 841.7822 | 6 | 2.055994 | 3.508896 | 84.17822
ILOJEZ_clean_pacman.cif | Zn4 H68 C92 N24 O16 | Zn | P2_1/c | (10.836, 14.962, 14.967) | 2424.275 | 20.4 | 2.258558 | 3.521528 | 242.4275
ILOJOJ_clean_pacman.cif | Cu4 H68 C92 N24 O16 | Cu | C2/c | (11.5539, 15.4228, 17.686) | 2623.59 | 20.4 | 3.335463 | 5.436553 | 262.359
ILOSOS_clean_pacman.cif | Cu8 H128 C72 S16 N64 | Cu | P2_1/c | (13.294, 25.171, 13.626) | 4412.344 | 28.8 | 1.81153 | 7.92738 | 441.2344
ILOTOT_clean_pacman.cif | Co4 H56 C68 O24 | Co | C2/c | (10.5305, 13.842, 14.1361) | 1733.478 | 15.2 | 2.058458 | 3.383405 | 173.3478
IMACZN01_clean_pacman.cif | Zn2 H24 C16 N4 O16 | Zn | C222 | (6.6597, 11.0287, 11.0287) | 769.9958 | 6.2 | 2.623168 | 3.495282 | 76.99958
IMAGAG_clean_pacman.cif | Zn4 H72 C56 N16 | Zn | Cc | (9.434, 16.599, 18.562) | 2880.295 | 14.8 | 2.989215 | 4.727345 | 288.0295
IMIDZB10_clean_pacman.cif | Zn6 H36 C36 N24 | Zn | I-43m | (14.5755, 14.5755, 14.5755) | 2383.702 | 10.2 | 2.38772 | 11.280394 | 238.3702
IMISIH_clean_pacman.cif | Cu24 H120 C120 I24 N72 | Cu | I-43d | (20.013499999999997, 20.013499999999997, 20.0135) | 6170.932 | 36 | 2.647707 | 5.25691 | 617.0932
INARUM_clean_pacman.cif | Zn10 H24 C52 N28 O32 | Zn | P2_1/c | (11.3605, 18.312, 12.4463) | 2455.573 | 14.6 | 2.420539 | 3.91569 | 245.5573
INEBOT01_clean_pacman.cif | Ni14 H208 C264 N40 O36 | Ni | P2_1/c | (17.591, 22.781, 19.058) | 7625.219 | 56.2 | 1.54321 | 5.352235 | 762.5219
INESIE_clean_pacman.cif | Ni8 H64 C96 N16 O36 | Ni | P2_1/c | (10.728, 13.790000000000001, 19.576) | 2803.937 | 22 | 1.628737 | 3.422938 | 280.3937
INEXIK_clean_pacman.cif | Co8 H36 C92 O40 | Co | P2_1/c | (10.229999999999999, 9.468, 28.006) | 2685.879 | 17.6 | 1.600089 | 3.95532 | 268.5879
INEXOQ_clean_pacman.cif | Mn8 H36 C92 O40 | Mn | P2_1/c | (10.615, 9.6419, 28.48) | 2904.589 | 17.6 | 2.451507 | 4.168275 | 290.4589
INIDAL_clean_pacman.cif | Ga24 P24 O96 F16 | Ga | Pbca | (16.0206, 10.107, 18.533) | 3000.867 | 16 | 3.543565 | 3.999571 | 300.0867
INIGET_clean_pacman.cif | Ni4 Mo8 H56 C88 N12 O20 | Ni, Mo | C2/c | (8.986399999999998, 27.7885, 10.953) | 2700.014 | 18.8 | 1.91686 | 3.943475 | 270.0014
INIRAA_clean_pacman.cif | Co4 Mo8 H56 C88 N12 O20 | Co, Mo | C2/c | (9.0008, 27.8944, 10.9798) | 2725.044 | 18.8 | 1.912478 | 3.95432 | 272.5044
INIRII_clean_pacman.cif | Tb20 Ge28 H132 C104 N8 O124 | Tb | P-1 | (12.8712, 21.655199999999997, 23.5052) | 6093.78 | 41.6 | 5.747551 | 6.519515 | 609.378
INIXOT_clean_pacman.cif | Mg6 B6 P12 O48 | Mg | P6_122 | (9.4462, 9.4462, 15.759) | 1217.793 | 7.2 | 0.326624 | 3.378417 | 121.7793
INURIS_clean_pacman.cif | Cu24 H264 C360 N24 O72 | Cu | R-3 | (11.919899999999998, 31.2246, 31.2246) | 9901.645 | 74.4 | 2.872057 | 3.75485 | 990.1645
IPICOA_clean_pacman.cif | Zn12 P16 H16 O48 | Zn | Pbcn | (9.6083, 16.036, 14.084) | 2170.044 | 9.2 | 3.847296 | 5.026643 | 217.0044
IPIDUH_clean_pacman.cif | Ag16 H128 C88 S8 N40 O24 | Ag | Pbca | (11.1614, 12.5675, 31.0577) | 4356.491 | 30.4 | 2.588963 | 4.738334 | 435.6491
IPIFAP_clean_pacman.cif | Ag6 H48 C24 N16 | Ag | Cmc2_1 | (11.346, 11.759, 11.963) | 1390.016 | 9.4 | 3.847392 | 5.91551 | 139.0016
IPIHIA_clean_pacman.cif | Cd8 H104 C136 N48 O32 | Cd | C2/c | (27.108, 10.673, 16.641) | 4666.68 | 32.8 | 2.522023 | 3.658005 | 466.668
IPIJEY_clean_pacman.cif | Zn16 H112 C192 N64 O32 | Zn | Pbca | (18.58, 9.962, 32.732) | 6058.495 | 41.6 | 4.700508 | 5.546897 | 605.8495
IPIJUM_clean_pacman.cif | Er4 H6 C30 O24 | Er | P-1 | (10.4005, 10.6486, 13.6321) | 1358.016 | 6.4 | 3.17824 | 4.744194 | 135.8016
IPOWOA_clean_pacman.cif | Cu10 H28 C48 O48 | Cu | C2/c | (8.3971, 9.5257, 27.13) | 1921.165 | 13.4 | 1.494572 | 3.336113 | 192.1165
IQABEJ_clean_pacman.cif | Co10 H24 C40 S4 N12 O32 | Co | P-1 | (9.481, 15.126, 15.232) | 1924.162 | 12.2 | 3.962101 | 4.367268 | 192.4162
IQECIS_clean_pacman.cif | Co16 H156 C252 S4 N48 O40 F12 | Co | P2_13 | (23.7773, 23.7773, 23.7773) | 13442.73 | 52.8 | 5.931372 | 7.666424 | 1344.273
IQEKOG_clean_pacman.cif | Zn16 H80 C160 N48 O64 | Zn | Pccn | (18.087, 24.867, 17.611) | 7920.889 | 36.8 | 3.497996 | 6.120373 | 792.0889
IQEKUM_clean_pacman.cif | Zn12 H56 C120 N36 O48 | Zn | C2/c | (18.206, 18.32, 14.765) | 4921.126 | 27.2 | 3.594096 | 4.657202 | 492.1126
IQEWOQ_clean_pacman.cif | Mn12 H24 C24 O48 | Mn | P2_1/c | (10.248, 11.715, 15.159) | 1819.011 | 10.8 | 3.033932 | 4.39582 | 181.9011
IQINAZ_clean_pacman.cif | Cd2 H22 C36 N4 O8 | Cd | P-1 | (9.815500000000002, 10.1884, 12.871) | 1046.262 | 7.2 | 0.873366 | 4.188886 | 104.6262
IQIPAZ_clean_pacman.cif | Mn8 H28 C64 N4 O40 | Mn | P-1 | (9.997, 13.144200000000001, 16.458) | 2105.172 | 14.4 | 2.175228 | 4.77222 | 210.5172
IQOJAB_clean_pacman.cif | Zn8 H128 C200 N16 O32 | Zn | P2_1/c | (16.3583, 18.1336, 22.5915) | 6117.052 | 38.4 | 2.521929 | 5.157175 | 611.7052
IQOJEF_clean_pacman.cif | Zn8 H168 C248 N32 O32 | Zn | P2_1/c | (14.223199999999999, 26.5395, 19.467) | 7000.439 | 48.8 | 2.523653 | 5.826878 | 700.0439
IQOKEG_clean_pacman.cif | Mn3 Si2 H32 C56 O16 | Mn | P-1 | (13.729999999999999, 14.030000000000001, 14.1) | 2095.407 | 10.9 | 2.446716 | 6.854822 | 209.5407
IQOKIK_clean_pacman.cif | Mn9 Si6 H96 C168 O48 | Mn | P-1 | (13.735999999999999, 22.639999999999997, 23.01) | 6251.04 | 32.7 | 3.160322 | 5.992907 | 625.104
IQOZUJ_clean_pacman.cif | Co4 H20 C24 N16 | Co | Fdd2 | (9.263, 10.353699999999998, 13.0201) | 1043.763 | 6.4 | 1.676548 | 5.071744 | 104.3763
IQUCOO_clean_pacman.cif | Mg4 H32 C72 O32 | Mg | C2/c | (10.717, 23.114, 10.07) | 2411.932 | 14 | 4.062266 | 5.779451 | 241.1932
IRAGEN_charged_pacman.cif | Ag24 H144 C144 N96 O72 | Ag | Pnna | (11.942, 21.5758, 25.1163) | 6471.421 | 48 | 2.74826 | 4.342929 | 647.1421
IRAHUF_clean_pacman.cif | Ga24 P24 O96 F16 | Ga | Pbca | (15.85, 10.1357, 18.506) | 2973.005 | 16 | 3.395831 | 3.878785 | 297.3005
IRAJER_clean_pacman.cif | Ga16 P20 H8 C8 O96 | Ga | C2/c | (20.355, 15.6488, 9.0517) | 2774.575 | 14.8 | 3.869787 | 4.82957 | 277.4575
IRAJIV_clean_pacman.cif | Ga16 P28 H28 O84 | Ga | P-3c1 | (13.3422, 13.342199999999998, 17.8687) | 2754.726 | 15.6 | 1.766015 | 4.43235 | 275.4726
IRAYOQ_clean_pacman.cif | V28 P32 H8 O144 | V | C2/c | (20.695, 9.9595, 23.715) | 4798.137 | 21.2 | 2.933991 | 4.685234 | 479.8137
IREKUN_clean_pacman.cif | Zn6 H24 C44 O20 | Zn | P2_1/c | (10.861, 6.3914, 17.003) | 1135.546 | 9.4 | 1.277026 | 2.091443 | 113.5546
IRELAU_clean_pacman.cif | Zn8 H40 C88 O32 | Zn | P2_1/c | (12.206, 17.833, 15.309) | 3106.176 | 16.8 | 2.582698 | 5.715144 | 310.6176
IRIPOO_clean_pacman.cif | Nb4 V12 P24 H16 O96 | Nb, V | P2_12_12_1 | (15.8206, 9.0295, 18.3005) | 2614.265 | 15.2 | 1.112378 | 3.362584 | 261.4265
IRISAD01_charged_pacman.cif | Bi2 H8 C8 N2 O16 | Bi | I4_1/amd | (9.2545, 9.463199999999999, 9.4632) | 630.6102 | 3.6 | 2.119575 | 3.325079 | 63.06102
IRISAD_clean_pacman.cif | Bi4 C16 O32 | Bi | I4_1/amd | (11.6896, 11.6896, 9.2357) | 1262.028 | 5.2 | 2.347705 | 3.203265 | 126.2028
IROROY_clean_pacman.cif | Cd8 H56 C96 N16 O32 | Cd | P2_1/c | (7.6297, 26.8079, 15.0922) | 3086.572 | 20.8 | 2.856512 | 4.198161 | 308.6572
IRORUE_clean_pacman.cif | Mn8 H64 C104 N16 O32 | Mn | C2/c | (22.7591, 11.1312, 11.681) | 2750.422 | 22.4 | 1.095523 | 2.53661 | 275.0422
ISACIP_clean_pacman.cif | Cd6 H44 C76 N8 O24 | Cd | C2/c | (11.6876, 13.2126, 15.8696) | 2008.162 | 15.8 | 0.273447 | 4.028919 | 200.8162
ISENUQ_clean_pacman.cif | Dy4 Ni4 H100 C192 N16 O32 | Ni, Dy | P2_1 | (8.7602, 21.2201, 27.8308) | 5127.124 | 34.8 | 3.671565 | 5.696488 | 512.7124
ISIKOL_clean_pacman.cif | Co4 H76 C76 N16 O20 | Co | P2_1/c | (7.2764999999999995, 16.9791, 17.0668) | 2094.863 | 19.2 | 1.636918 | 2.620093 | 209.4863
ISIMAZ_clean_pacman.cif | Zn4 H76 C76 N16 O20 | Zn | P2_1/c | (7.2169, 16.9389, 17.0897) | 2079.49 | 19.2 | 1.558288 | 2.417707 | 207.949
ISISUZ_clean_pacman.cif | Cu4 H32 C56 N8 O20 | Cu | P2_1/c | (8.407, 10.28, 17.655) | 1487.898 | 12 | 2.171944 | 3.552829 | 148.7898
ISIYOZ01_clean_pacman.cif | Er8 H32 C32 O64 | Er | Pna2_1 | (18.1266, 13.3611, 8.5791) | 2077.784 | 13.6 | 1.675864 | 3.355004 | 207.7784
ISIYOZ_clean_pacman.cif | Er8 H32 C32 O64 | Er | Pna2_1 | (18.0939, 13.3115, 8.5775) | 2065.95 | 13.6 | 1.75866 | 3.243345 | 206.595
ISIYUF01_clean_pacman.cif | Er16 H64 C64 O128 | Er | P2_1/c | (14.6163, 26.0625, 12.6784) | 4664.103 | 27.2 | 2.123021 | 3.920601 | 466.4103
ISUCUV_clean_pacman.cif | Fe6 H36 C72 O24 | Fe | C2/c | (11.2189, 11.2189, 21.255) | 2519.164 | 13.8 | 3.006394 | 5.032363 | 251.9164
ISUFOS_clean_pacman.cif | Cd1 H54 C54 N12 | Cd | P-1 | (10.998, 11.8, 12.793) | 1412.127 | 12.1 | 1.231019 | 4.871743 | 141.2127
ISUXAW_clean_pacman.cif | Dy8 H16 C64 N8 O48 | Dy | P2_1/c | (6.8811, 18.351, 18.407) | 2182.5 | 14.4 | 1.079148 | 2.27376 | 218.25
ITANUM_clean_pacman.cif | Cu8 C12 N12 | Cu | Pna2_1 | (13.504, 7.4447, 8.2059) | 824.9656 | 3.2 | 1.607234 | 3.744728 | 82.49656
ITAPAU_clean_pacman.cif | Cu16 C24 N24 | Cu | Pbca | (12.848, 13.37, 13.967) | 2399.22 | 6.4 | 2.781059 | 4.314854 | 239.922
ITAPIC_clean_pacman.cif | Cu16 C24 N24 | Cu | P2_1/c | (16.215, 13.977, 14.176) | 2922.25 | 6.4 | 3.091913 | 4.960625 | 292.225
ITETEH_clean_pacman.cif | Fe3 H6 C21 O15 | Fe | P3_121 | (8.6716, 8.6716, 10.865) | 707.5528 | 4.5 | 1.530486 | 3.316863 | 70.75528
ITIBET_clean_pacman.cif | Cd12 C32 N24 Cl4 O32 | Cd | P2_1/c | (9.315, 13.2, 15.455) | 1819.056 | 10.4 | 1.478198 | 3.908779 | 181.9056
ITIBOD_clean_pacman.cif | Cd14 H16 C40 N28 O36 | Cd | C2/c | (11.179, 11.179, 17.065) | 2079.769 | 13.4 | 1.495202 | 3.680498 | 207.9769
ITIPAE_clean_pacman.cif | Zn12 H24 C24 O48 | Zn | P2_1/c | (11.418000000000001, 10.037, 18.546) | 1704.551 | 10.8 | 2.235692 | 4.613297 | 170.4551
ITIWAK_clean_pacman.cif | Cd4 H144 C192 N48 | Cd | P4_12_12 | (15.8346, 15.8346, 21.463) | 5381.516 | 38.8 | 2.750189 | 4.241256 | 538.1516
ITIWEO_clean_pacman.cif | Cd4 H144 C192 N48 | Cd | P4_12_12 | (15.9506, 15.9506, 21.125) | 5374.657 | 38.8 | 2.504179 | 4.243739 | 537.4657
ITIWIS_charged_pacman.cif | Cd4 H144 C192 N48 Cl4 O16 | Cd | P4_12_12 | (15.8746, 15.8746, 21.497) | 5417.307 | 40.8 | 2.334365 | 4.310892 | 541.7307
ITIWOY_charged_pacman.cif | Cd4 H144 C192 N48 Cl4 O16 | Cd | P4_12_12 | (15.8763, 15.8763, 21.507) | 5420.988 | 40.8 | 2.318316 | 4.294809 | 542.0988
ITIWUE_charged_pacman.cif | Cd4 H144 C192 N48 Cl4 O16 | Cd | P4_12_12 | (15.8774, 15.8774, 21.542) | 5430.562 | 40.8 | 2.343847 | 4.299328 | 543.0562
ITIXAM_clean_pacman.cif | Mn12 H120 C216 O72 | Mn | C2/c | (18.4202, 9.551, 33.879) | 5953.672 | 42 | 2.000828 | 4.220078 | 595.3672
ITOSEQ_clean_pacman.cif | Zn8 P8 H24 C32 O48 | Zn | P2_1/c | (10.8928, 8.7917, 27.7665) | 2609.785 | 12 | 3.20806 | 5.095081 | 260.9785
IVARUT_clean_pacman.cif | Cd2 H64 C56 N8 O8 | Cd | P-1 | (11.335600000000001, 12.151300000000003, 12.8611) | 1563.627 | 13.8 | 1.772763 | 3.405833 | 156.3627
IVEHEW_manual_pacman.cif | Cu2 H32 C40 S4 N8 O12 | Cu | P2 | (11.0837, 11.1496, 16.937) | 2074.986 | 9.8 | 4.734301 | 7.281898 | 207.4986
IVOCON_clean_pacman.cif | Zn12 P16 H16 O48 | Zn | Cmc2_1 | (13.705, 10.7337, 15.8778) | 2335.709 | 9.2 | 3.15491 | 4.749177 | 233.5709
IWAHIZ_clean_pacman.cif | Al12 P14 H2 O56 | Al | P-1 | (9.0642, 9.4507, 19.858) | 1668.566 | 8.4 | 3.285981 | 5.305234 | 166.8566
IWELIG01_clean_pacman.cif | Co12 H24 C40 N32 O24 | Co | I4_1/a | (8.4495, 15.2609, 15.2609) | 1817.035 | 13.2 | 3.217602 | 4.322499 | 181.7035
IWELIG_clean_pacman.cif | Co12 H24 C40 N32 O24 | Co | I4_1/a | (8.4682, 15.274399999999998, 15.2744) | 1823.88 | 13.2 | 3.264207 | 4.362216 | 182.388
IWIPIO_clean_pacman.cif | Cu16 C28 N20 | Cu | P2_12_12 | (14.444, 12.5254, 13.3074) | 2407.533 | 6.4 | 3.016241 | 4.473036 | 240.7533
IWOKUC_clean_pacman.cif | Fe4 H272 C264 S24 N24 O16 | Fe | C2/c | (15.923000000000002, 26.37, 20.627) | 8659.729 | 60.4 | 4.016896 | 5.265026 | 865.9729
IWOSAP_clean_pacman.cif | Ho4 H24 C24 O24 | Ho | P-1 | (7.6112, 11.926999999999998, 12.13) | 1001.821 | 7.6 | 2.576844 | 3.737518 | 100.1821
IXAKAU_clean_pacman.cif | Cu8 H56 C104 N8 O32 | Cu | P2_1/c | (14.207, 14.564, 26.22) | 5185.925 | 20.8 | 5.267271 | 5.930385 | 518.5925
IXAMAW_clean_pacman.cif | Fe8 P8 O32 | Fe | I-42m | (10.292, 10.292, 9.629) | 1019.954 | 4.8 | 2.11474 | 3.65176 | 101.9954
IXAMEA_clean_pacman.cif | Fe8 P8 O32 | Fe | I-42m | (10.2941, 10.2941, 9.6484) | 1022.426 | 4.8 | 2.108602 | 3.690954 | 102.2426
IXAMIE_clean_pacman.cif | Fe8 P8 O32 | Fe | I-42m | (10.266, 10.266, 9.6311) | 1015.029 | 4.8 | 2.376696 | 3.855424 | 101.5029
IXECET_clean_pacman.cif | Al20 Co4 P24 O96 | Co, Al | P4 | (18.6842, 18.6842, 9.408) | 3284.326 | 14.4 | 2.180403 | 7.071205 | 328.4326
IXEDOE_charged_pacman.cif | La2 H64 C80 N16 Cl6 O40 | La | Cc | (13.1569, 13.1569, 23.688) | 3508.7 | 20.8 | 2.967777 | 6.179976 | 350.87
IXEDUK_charged_pacman.cif | Yb6 H192 C244 S4 N48 O60 F12 | Yb | P-1 | (24.046000000000003, 24.1573, 24.3834) | 10869.5 | 56.6 | 4.644663 | 8.304033 | 1086.95
IXEFAS_charged_pacman.cif | Eu6 H192 C254 S14 N48 Cl20 O90 F42 | Eu | P-1 | (24.1412, 24.303099999999997, 24.4706) | 10957.61 | 66.6 | 2.546333 | 6.328751 | 1095.761
IXEJIG_clean_pacman.cif | Zr24 H192 C256 O96 | Zr | P4_2/ncm | (35.126, 35.126, 11.239) | 13867.08 | 56.8 | 10.143962 | 10.792121 | 1386.708
IXEJOM_clean_pacman.cif | Zr12 H48 C128 O48 F48 | Zr | P4_2/mmc | (24.257, 24.257, 15.025) | 8840.741 | 28.4 | 13.933349 | 14.808251 | 884.0741
IXEQIL_clean_pacman.cif | Cd8 H104 C68 N24 O48 | Cd | I4_122 | (12.6774, 12.6774, 18.0381) | 2515.685 | 25.2 | 0.906129 | 3.779537 | 251.5685
IXISAJ_clean_pacman.cif | Cu8 H48 C48 Br8 N16 | Cu | I4_1md | (12.600799999999998, 14.0313, 14.0313) | 1980.626 | 12.8 | 3.500916 | 4.820085 | 198.0626
IXISOX_clean_pacman.cif | Cu8 H48 C48 I8 N16 | Cu | I4_1/amd | (13.136, 14.0807, 14.0807) | 2037.752 | 12.8 | 3.520616 | 4.903244 | 203.7752
IXISOZ02_clean_pacman.cif | Eu4 H32 C64 Cl4 O32 | Eu | P2_1/c | (13.0533, 13.1471, 14.0537) | 2339.259 | 13.6 | 2.304707 | 4.104383 | 233.9259
IXITIU02_clean_pacman.cif | Eu16 H96 C192 Cl8 O96 | Eu | C2/c | (19.1758, 10.9867, 33.4105) | 6850.854 | 40.8 | 2.651298 | 4.536222 | 685.0854
IXITOA02_clean_pacman.cif | Eu8 H48 C96 Cl4 O48 | Eu | P2_1/c | (12.0317, 19.515, 17.2834) | 3428.961 | 20.4 | 1.314044 | 5.318501 | 342.8961
IXODUV_clean_pacman.cif | V4 H16 C32 O20 | V | P2_12_12_1 | (6.805, 13.9793, 15.9447) | 1516.806 | 7.2 | 6.08951 | 6.558672 | 151.6806
IXOFAD_clean_pacman.cif | V4 H16 C32 O20 | V | P2_12_12_1 | (6.8023, 13.912, 16.052) | 1519.059 | 7.2 | 5.920234 | 6.781118 | 151.9059
IXOFEH_clean_pacman.cif | V4 H16 C32 O20 | V | P2_12_12_1 | (6.7884, 13.2305, 16.6357) | 1494.118 | 7.2 | 5.673223 | 6.383935 | 149.4118
IXOFIL_clean_pacman.cif | V4 H16 C32 O20 | V | P2_12_12_1 | (6.8018, 13.5344, 16.4156) | 1511.192 | 7.2 | 5.779703 | 6.640579 | 151.1192
IXOFOR_clean_pacman.cif | V4 H16 C32 O20 | V | P2_12_12_1 | (6.8127, 13.7142, 16.0701) | 1501.441 | 7.2 | 5.625517 | 6.036709 | 150.1441
IXOFUX01_clean_pacman.cif | V4 H16 C32 O20 | V | P2_12_12_1 | (6.827, 13.965, 16.074) | 1532.48 | 7.2 | 6.013852 | 6.480594 | 153.248
IXOFUX_clean_pacman.cif | V4 H16 C32 O20 | V | P2_12_12_1 | (6.827, 13.965, 16.073) | 1532.385 | 7.2 | 5.920552 | 6.717613 | 153.2385
IXUHUE_clean_pacman.cif | Cu8 Mo16 H64 C96 N24 O28 | Mo, Cu | C2/c | (10.8981, 14.4092, 23.3902) | 3295.632 | 23.6 | 1.372738 | 3.597398 | 329.5632
IXUQUO_clean_pacman.cif | Zn16 H208 C256 N64 O48 | Zn | Fdd2 | (18.035, 18.035, 31.2393) | 9135.64 | 59.2 | 2.892838 | 5.413003 | 913.564
IXUWII_clean_pacman.cif | Co4 H88 C128 N16 O24 | Co | C2/c | (16.13, 16.878699999999995, 16.8787) | 4432.723 | 26 | 4.136296 | 7.194169 | 443.2723
IXUWOO_clean_pacman.cif | Co4 H80 C120 N16 O24 | Co | C2/c | (15.105599999999999, 15.105599999999999, 16.1364) | 3651.58 | 24.4 | 2.444162 | 5.875168 | 365.158
IYAHAT_clean_pacman.cif | Nd6 H22 C68 O40 | Nd | P-1 | (9.398, 15.306999999999999, 16.751) | 2203.166 | 13.6 | 1.607978 | 3.776536 | 220.3166
IYAHEX_clean_pacman.cif | Pr6 H22 C68 O40 | Pr | P-1 | (9.417, 15.289, 16.75) | 2207.842 | 13.6 | 1.547944 | 3.476084 | 220.7842
IYASOS_clean_pacman.cif | Cd6 H36 C48 N8 O28 | Cd | P2_1/c | (10.4993, 16.9416, 12.3346) | 2157.166 | 12.6 | 4.320874 | 5.275201 | 215.7166
IYEQUA_clean_pacman.cif | Cd8 H208 C144 N32 O32 | Cd | Pbcn | (17.6907, 16.1672, 16.8283) | 4813.047 | 42.4 | 1.945985 | 3.381737 | 481.3047
IYESUC_clean_pacman.cif | In8 Co8 H192 C384 N32 O64 | Co, In | Cccm | (14.3986, 31.365, 32.0647) | 14480.81 | 68.8 | 4.437189 | 8.642286 | 1448.081
IYICUP_clean_pacman.cif | La4 Co4 H72 C144 N24 O48 | La, Co | Fddd | (18.3139, 18.3139, 21.6853) | 6016.08 | 29.6 | 3.868546 | 6.55317 | 601.608
IYOBAA_clean_pacman.cif | Cu12 H84 W4 C108 S12 Br4 N28 | W, Cu | C2/c | (9.3228, 19.264899999999997, 24.211) | 4140.215 | 25.2 | 4.596443 | 6.9911 | 414.0215
IYOCIK_clean_pacman.cif | Zn24 H192 C288 I48 N96 | Zn | C2/c | (34.895, 14.6553, 31.393) | 15732.48 | 64.8 | 4.21928 | 7.851963 | 1573.248
IYOCOQ_clean_pacman.cif | Zn24 H192 C288 I48 N96 | Zn | C2/c | (34.841, 14.7428, 31.043) | 15636.31 | 64.8 | 4.087751 | 8.073013 | 1563.631
IYODAD_clean_pacman.cif | Zn24 H192 C288 Br48 N96 | Zn | C2/c | (35.577, 14.634, 30.5) | 15512.88 | 64.8 | 4.671969 | 8.682571 | 1551.288
IYOQIY_clean_pacman.cif | Cd4 H12 C36 N16 O16 | Cd | P2_1/c | (10.138200000000001, 12.9139, 11.7341) | 1443.256 | 8.4 | 1.710915 | 3.568181 | 144.3256
IYOSUM_clean_pacman.cif | Dy8 H96 C192 N24 O48 | Dy | C2/c | (33.138, 9.893, 26.959) | 8463.051 | 36.8 | 2.92239 | 5.887905 | 846.3051
IYOTAT_clean_pacman.cif | Tb8 H96 C192 N24 O48 | Tb | C2/c | (33.137, 9.7145, 27.314) | 8379.105 | 36.8 | 2.931926 | 5.829693 | 837.9105
IYOVOI_clean_pacman.cif | Nd4 H16 C48 S8 O32 | Nd | P2_1/c | (11.738, 16.5818, 11.5785) | 2066.473 | 10.8 | 2.271853 | 4.385254 | 206.6473
IYOVUO_clean_pacman.cif | Eu4 H16 C48 S8 O32 | Eu | P2_1/c | (11.7636, 16.3609, 11.589) | 2048.337 | 10.8 | 2.34438 | 4.468395 | 204.8337
IYUCEM_clean_pacman.cif | Eu4 H72 C132 N24 O24 | Eu | P2/c | (8.173699999999998, 15.0092, 37.574) | 4511.73 | 25.6 | 7.792384 | 8.285983 | 451.173
IZEBAR_clean_pacman.cif | Tb4 H28 C68 O24 | Tb | C2/c | (13.592, 14.082, 16.313) | 2798.716 | 12.4 | 3.331227 | 5.652323 | 279.8716
IZEHAX_clean_pacman.cif | Cd6 H16 C8 N40 Cl4 | Cd | P2_1/c | (9.3454, 9.8722, 12.7817) | 1179.09 | 7.4 | 2.379232 | 3.636319 | 117.909
IZEPAF_clean_pacman.cif | Cr36 H144 C288 O156 | Cr | Pm-3m | (28.52, 28.52, 28.52) | 23197.89 | 62.4 | 6.309162 | 21.918853 | 2319.789
IZEPEJ_clean_pacman.cif | Cr24 H96 C192 O104 | Cr | Fm-3m | (28.3903, 28.3903, 28.3903) | 16180.61 | 41.6 | 6.535958 | 22.477989 | 1618.061
IZEQUB_clean_pacman.cif | Ni6 H64 C120 O36 | Ni | Pmna | (27.2662, 11.5396, 13.9678) | 4394.843 | 22.6 | 4.187895 | 6.199356 | 439.4843
IZEVAM_clean_pacman.cif | Cu8 H24 C12 N8 Cl12 | Cu | P6_3mc | (9.4218, 9.4218, 15.6578) | 1203.73 | 6.4 | 1.875437 | 4.895978 | 120.373
IZEWAN_clean_pacman.cif | Zn8 H56 C108 O36 | Zn | P2_1/c | (7.38, 28.29, 22.47) | 4631.856 | 20.8 | 7.554082 | 8.642883 | 463.1856
IZIHAC_clean_pacman.cif | Sm24 H168 C360 O144 | Sm | I-42d | (14.309, 14.309, 63.9) | 13083.36 | 69.6 | 3.894272 | 6.624143 | 1308.336
IZIHEG_clean_pacman.cif | Eu24 H168 C360 O144 | Eu | I-42d | (14.2118, 14.2118, 63.501) | 12825.63 | 69.6 | 3.746092 | 6.633806 | 1282.563
IZIHOQ_clean_pacman.cif | Dy24 H168 C360 O144 | Dy | I-42d | (14.1545, 14.1545, 62.938) | 12609.62 | 69.6 | 3.794664 | 6.572069 | 1260.962
IZISEQ_clean_pacman.cif | Si32 Ni8 H384 C256 N32 | Ni | I4_1/acd | (22.9094, 22.9094, 16.3322) | 8571.802 | 71.2 | 2.027391 | 3.664692 | 857.1802
IZOWAW_clean_pacman.cif | Zn12 Mo36 H12 C36 O96 | Mo, Zn | I222 | (21.6212, 22.5502, 26.2154) | 10264.87 | 19.2 | 9.196578 | 17.895099 | 1026.487
IZUVUV_clean_pacman.cif | Zn24 H192 C288 N96 Cl48 | Zn | Fdd2 | (49.62, 50.589, 6.059) | 15209.46 | 64.8 | 9.93203 | 10.185677 | 1520.946
j.ica.2016.05.002_2_clean_pacman.cif | Zn12 H144 C176 N32 O48 | Zn | C2/c | (23.276, 20.665, 17.502) | 6787.699 | 41.2 | 5.416414 | 7.036356 | 678.7699
j.ica.2016.08.030_3_clean_pacman.cif | Co4 H80 C68 N32 | Co | P2_1/c | (10.7228, 16.774, 19.6191) | 3027.158 | 18.4 | 3.171264 | 4.758058 | 302.7158
j.inoche.2014.12.007_INC05825-mmc2_clean_pacman.cif | Cd28 H480 C420 N96 O104 | Cd | C2 | (44.964, 12.4911, 31.6821) | 12676.29 | 112.8 | 2.128239 | 4.59287 | 1267.629
j.inoche.2015.01.025_INC05862-mmc1_clean_pacman.cif | Zn16 H80 C96 N64 O32 | Zn | P4/nnc | (12.6245, 12.6245, 25.5002) | 4064.171 | 28.8 | 2.062901 | 4.87292 | 406.4171
j.inoche.2015.01.025_INC05862-mmc2_clean_pacman.cif | Zn8 H32 C40 S4 N32 O16 | Zn | Pnma | (10.702, 26.6173, 8.5189) | 2426.68 | 13.2 | 2.560524 | 4.661292 | 242.668
j.inoche.2015.03.028_inc05925-mmc2_clean_pacman.cif | Cu4 H32 C56 N8 O20 | Cu | P2_1/c | (13.882, 13.365, 14.209) | 2443.483 | 12 | 3.573333 | 5.801177 | 244.3483
j.inoche.2015.05.017_inc05998-mmc2_clean_pacman.cif | Cu8 H96 C172 S4 N12 O32 F48 | Cu | P2_1/c | (7.3181, 29.042, 23.593) | 5012.012 | 37.2 | 2.479127 | 4.257654 | 501.2012
j.inoche.2015.06.004_1_clean_pacman.cif | Ni3 P4 H30 C30 N8 O14 | Ni | P-1 | (8.944, 10.776000000000002, 13.789) | 1205.129 | 8.9 | 2.05385 | 3.898318 | 120.5129
j.inoche.2015.12.019_1_clean_pacman.cif | Zn4 H44 C72 N8 O20 | Zn | P2_1/c | (11.446000000000002, 19.909, 11.82) | 2587.907 | 14.8 | 3.042019 | 6.084038 | 258.7907
j.jssc.2014.11.015_mmc2_clean_pacman.cif | Mn2 H60 C72 N24 | Mn | P2_1/c | (8.310999999999998, 21.674, 13.501) | 2366.517 | 15.8 | 2.927464 | 4.449311 | 236.6517
j.jssc.2016.09.008_mmc7_clean_pacman.cif | Cd4 H36 C56 Br4 N12 O16 | Cd | P2_1/c | (15.466, 8.0557, 18.445) | 1913.986 | 12.8 | 1.673681 | 3.492306 | 191.3986
j.jssc.2016.09.008_mmc8_clean_pacman.cif | Cd4 H36 C48 Br4 N12 O16 | Cd | P2_1/c | (14.5649, 7.8001, 16.8042) | 1837.699 | 12 | 2.836445 | 3.936997 | 183.7699
ja074366osi20070816_031204_clean_pacman.cif | Zn8 H24 C48 O26 | Zn | Fm-3m | (18.2486, 18.2486, 18.2486) | 4297.082 | 10.6 | 6.43128 | 13.799121 | 429.7082
ja0752540-file002_clean_pacman.cif | Zn24 H192 C288 I48 N96 | Zn | Pbca | (13.69, 27.596, 45.419) | 17158.81 | 64.8 | 6.478063 | 7.366503 | 1715.881
ja106851d_si_001_clean_pacman.cif | Zn8 H96 C152 N8 O40 | Zn | Pcca | (11.026, 16.838, 22.41) | 4160.546 | 30.4 | 1.891912 | 4.055088 | 416.0546
ja110042b_si_003_clean_pacman.cif | Co24 H120 C264 N24 O120 | Co | Fm-3 | (29.9154, 29.9154, 29.9154) | 18930.82 | 55.2 | 4.804676 | 18.778583 | 1893.082
ja204757x_si_002_clean_pacman.cif | Zn6 H60 C48 N24 | Zn | P1 | (14.748, 14.7478, 14.7478) | 2469.274 | 13.8 | 2.070935 | 10.917053 | 246.9274
ja204757x_si_003_clean_pacman.cif | Zn6 H60 C48 N24 | Zn | P1 | (14.664699999999998, 14.6645, 14.6645) | 2427.668 | 13.8 | 2.037319 | 10.83748 | 242.7668
ja205976v_si_004_clean_pacman.cif | Fe6 H6 C24 O30 | Fe | R-3 | (6.966600000000001, 14.9145, 14.9145) | 1309.516 | 6.6 | 6.634187 | 7.571365 | 130.9516
ja206917z_si_001_clean_pacman.cif | Mn6 Cr12 C72 O144 | Cr, Mn | P6_522 | (16.0339, 19.411, 19.411) | 5231.975 | 23.4 | 3.803678 | 5.242216 | 523.1975
ja300034j_si_002_clean_pacman.cif | Zn6 H18 C42 O18 | Zn | P3_221 | (6.869, 21.697999999999997, 21.698) | 2800.68 | 8.4 | 15.982425 | 16.159964 | 280.068
ja302110d_si_001_clean_pacman.cif | Cd4 H48 C96 O20 | Cd | C2 | (13.234, 13.824899999999998, 22.7947) | 3785.45 | 16.8 | 4.670064 | 7.72248 | 378.545
ja302380x_si_003_clean_pacman.cif | Cd12 Cu4 H184 C200 N16 O56 | Cd, Cu | P2_12_12_1 | (10.3562, 17.8979, 44.1383) | 8181.221 | 47.2 | 3.347722 | 5.727765 | 818.1221
ja305196u_si_002_clean_pacman.cif | Zn2 H6 C6 O12 | Zn | P6_322 | (7.3041, 7.3041, 8.164) | 377.196 | 2.6 | 1.452243 | 2.054001 | 37.7196
ja305196u_si_003_clean_pacman.cif | Zn2 H6 C6 O12 | Zn | P6_322 | (7.2829, 7.2829, 8.1691) | 375.2438 | 2.6 | 1.433759 | 2.03418 | 37.52438
ja308995t_si_002_clean_pacman.cif | Zn4 H44 C88 O16 | Zn | P2_1/m | (4.7982, 14.6546, 33.0454) | 2321.077 | 15.2 | 5.959931 | 6.293343 | 232.1077
ja403810k_si_002_clean_pacman.cif | Zn96 H624 C1104 N240 O312 | Zn | Ia-3d | (53.7275, 53.7274, 53.7274) | 119390.5 | 237.6 | 19.360394 | 24.191633 | 11939.05
ja406030p_si_002_manual_pacman.cif | Zn12 Cr6 H84 C168 Br12 N12 O74 | Cr, Zn | P6_3/mmc | (19.2095, 19.209500000000002, 36.0245) | 11512.26 | 36.8 | 5.490316 | 10.890234 | 1151.226
ja406030p_si_003_clean_pacman.cif | Zn12 Cr6 H72 C144 N12 O86 | Cr, Zn | P6_3/mmc | (19.0306, 19.0306, 36.2445) | 11367.83 | 33.2 | 9.028238 | 13.316407 | 1136.783
ja406030p_si_004_clean_pacman.cif | Zn12 Cr6 H96 C168 N12 O74 | Cr, Zn | P6_3/mmc | (18.9479, 18.9479, 35.9127) | 11166.08 | 36.8 | 7.62389 | 11.613036 | 1116.608
ja406030p_si_005_manual_pacman.cif | Zn12 Cr6 H120 C180 N12 O74 | Cr, Zn | Cc | (19.277, 19.277, 36.023) | 11592.83 | 40.4 | 6.300254 | 10.430817 | 1159.283
ja406030p_si_006_manual_pacman.cif | Zn12 Cr6 H108 C168 N24 O74 | Cr, Zn | P6_3/mmc | (19.1692, 19.1692, 35.986) | 11451.76 | 39.2 | 6.582463 | 12.106766 | 1145.176
ja406030p_si_007_manual_pacman.cif | Zn12 Cr6 H84 C168 N24 O98 | Cr, Zn | P6_3/mmc | (19.2087, 19.2087, 36.042) | 11516.9 | 39.2 | 7.41597 | 10.13879 | 1151.69
ja406030p_si_008_manual_pacman.cif | Zn12 Cr6 H108 C168 N12 O86 | Cr, Zn | P6_3/mmc | (19.204, 19.204, 35.998) | 11497.21 | 39.2 | 7.951687 | 10.791951 | 1149.721
ja406030p_si_009_manual_pacman.cif | Zn12 Cr6 H120 C180 N12 O86 | Cr, Zn | P1 | (19.2343, 19.234299999999998, 36.009) | 11537.04 | 41.6 | 5.654135 | 10.484081 | 1153.704
ja406844r_si_002_clean_pacman.cif | Zr12 H112 C192 N16 O48 | Zr | I4_1/amd | (16.581300000000002, 16.581300000000002, 40.8681) | 10763.86 | 38 | 7.40603 | 10.217279 | 1076.386
ja500330a_si_006_auto_pacman.cif | Zr24 H208 C336 O176 | Zr | P1 | (26.8514, 26.8514, 26.8514) | 19359.8 | 74.4 | 4.931187 | 11.392071 | 1935.98
ja500618z_si_002_clean_pacman.cif | Mn4 H12 C12 O24 | Mn | Pnna | (8.5164, 9.0562, 11.9772) | 923.7562 | 5.2 | 1.566631 | 2.850698 | 92.37562
ja500618z_si_003_clean_pacman.cif | Mn4 H12 C12 O24 | Mn | Pnna | (8.522, 9.054, 11.9877) | 924.9492 | 5.2 | 1.562659 | 2.857433 | 92.49492
ja500618z_si_004_clean_pacman.cif | Mn4 H12 C12 O24 | Mn | Pnna | (8.5303, 9.0531, 11.9918) | 926.0747 | 5.2 | 1.560449 | 2.86362 | 92.60747
ja500618z_si_005_clean_pacman.cif | Mn4 H12 C12 O24 | Mn | Pnna | (8.5389, 9.0517, 11.9989) | 927.4137 | 5.2 | 1.56065 | 2.872999 | 92.74137
ja500618z_si_006_clean_pacman.cif | Mn4 H12 C12 O24 | Mn | Pnna | (8.5471, 9.0496, 12.0046) | 928.5298 | 5.2 | 1.421992 | 3.313129 | 92.85298
ja500618z_si_007_clean_pacman.cif | Mn4 H12 C12 O24 | Mn | Pnna | (8.5538, 9.0457, 12.0096) | 929.2441 | 5.2 | 1.421348 | 3.31918 | 92.92441
ja500618z_si_008_clean_pacman.cif | Mn4 H12 C12 O24 | Mn | Pnna | (8.5611, 9.0426, 12.0204) | 930.5545 | 5.2 | 1.420357 | 3.324448 | 93.05545
ja5063423_si_002_clean_pacman.cif | Zn8 H12 C24 N12 O14 | Zn | F23 | (14.2089, 14.208900000000002, 14.2089) | 2028.46 | 7 | 3.364804 | 9.678536 | 202.846
ja506357n_si_002_clean_pacman.cif | Cu4 H48 C72 N24 O16 | Cu | Pnna | (9.8601, 12.7307, 17.6478) | 2215.257 | 16.4 | 3.036202 | 4.039066 | 221.5257
ja507947d_si_001_auto_pacman.cif | Zr24 H304 C480 O128 | Zr | P1 | (32.6205, 32.6205, 32.6205) | 34711.38 | 93.6 | 7.228851 | 17.224766 | 3471.138
ja5103103_si_002_auto_pacman.cif | Zr48 Fe12 H416 C576 N48 O256 | Zr, Fe | P1 | (38.4265, 38.4265, 38.4265) | 56740.41 | 135.6 | 13.228482 | 16.054477 | 5674.041
ja5111317_ja5111317_si_002_auto_pacman.cif | Zr6 Ni3 H124 C216 N12 O32 | Ni, Zr | P1 | (25.3468, 25.3468, 25.3468) | 16284.31 | 39.3 | 7.281929 | 19.924369 | 1628.431
ja512137t_si_002_clean_pacman.cif | Ni6 H48 C84 N12 O26 | Ni | P6_3/mmc | (15.184, 16.7775, 16.7775) | 3701.445 | 17.6 | 3.257533 | 8.150798 | 370.1445
ja512437u_si_002_clean_pacman.cif | Mn12 H96 C204 S24 O48 | Mn | P6_5 | (19.469, 19.469, 20.6804) | 6788.547 | 38.4 | 3.684483 | 5.17546 | 678.8547
ja512437u_si_003_clean_pacman.cif | Co12 H96 C204 S24 O48 | Co | P6_1 | (19.3867, 19.3867, 20.8268) | 6778.927 | 38.4 | 3.389061 | 5.133726 | 677.8927
ja512437u_si_004_clean_pacman.cif | Cd12 H96 C204 S24 O48 | Cd | P6_5 | (19.6, 19.6, 20.76) | 6906.693 | 38.4 | 3.558199 | 5.271024 | 690.6693
ja512973b_si_002_auto_pacman.cif | Zr6 H166 C228 O32 | Zr | P1 | (24.305, 24.305, 24.305) | 14357.77 | 43.2 | 7.412716 | 17.38974 | 1435.777
ja512973b_si_003_auto_pacman.cif | Zr6 H130 C216 N12 O32 | Zr | P1 | (25.334, 25.334, 25.334) | 16259.65 | 39.6 | 7.545229 | 20.04232 | 1625.965
ja512973b_si_005_auto_pacman.cif | Zr6 H130 C240 N12 O32 | Zr | R3 | (28.9202, 28.9202, 28.9202) | 24188.22 | 42 | 8.965977 | 24.931868 | 2418.822
ja5131269_si_002_clean_pacman.cif | Zn8 H48 C84 O26 | Zn | C2/m | (17.0669, 17.0894, 17.0894) | 4980 | 16.6 | 7.638165 | 10.616194 | 498
ja5131269_si_003_clean_pacman.cif | Zn8 H50 C84 O26 | Zn | C2/m | (17.0847, 17.1201, 17.1201) | 5000.816 | 16.8 | 6.444616 | 10.34371 | 500.0816
ja5b00365_si_002_clean_pacman.cif | Zn24 H252 C354 O78 | Zn | Pm-3 | (29.9525, 29.9525, 29.9525) | 26871.95 | 70.8 | 6.9521 | 21.556247 | 2687.195
ja5b02897_si_003_clean_pacman.cif | Fe6 H6 C24 S6 O12 | Fe | R-3 | (7.1874, 16.086, 16.086) | 1574.912 | 5.4 | 9.702495 | 10.563908 | 157.4912
ja808995d_si_002_clean_pacman.cif | Cd24 H624 C672 O96 | Cd | Fm-3c | (34.3138, 34.3138, 34.3138) | 28568.76 | 141.6 | 8.229523 | 17.666734 | 2856.876
ja905009e_si_002_clean_pacman.cif | Zn8 Mo24 H16 C32 O64 | Mo, Zn | C2/c | (15.0956, 15.5069, 25.7271) | 5035.378 | 14.4 | 4.327736 | 6.521857 | 503.5378
ja907023c_si_001_clean_pacman.cif | Co4 H96 C120 N24 O24 | Co | Im-3 | (20.0576, 20.057400000000005, 20.0574) | 6211.692 | 26.8 | 4.444963 | 8.519686 | 621.1692
ja907023c_si_002_clean_pacman.cif | Co4 H96 C120 N24 O24 | Co | Im-3 | (20.1173, 20.1171, 20.1171) | 6267.323 | 26.8 | 4.382662 | 8.556427 | 626.7323
ja907023c_si_003_clean_pacman.cif | Co4 H96 C120 N24 O24 | Co | Im-3 | (20.0483, 20.0481, 20.0481) | 6203.055 | 26.8 | 4.482698 | 8.504462 | 620.3055
ja907023c_si_004_clean_pacman.cif | Co4 H96 C120 N24 O24 | Co | Im-3 | (20.0664, 20.0662, 20.0662) | 6219.871 | 26.8 | 4.444603 | 8.538974 | 621.9871
JABMEF_clean_pacman.cif | Zn8 P12 H16 O48 | Zn | C2/c | (17.3514, 9.5075, 9.8065) | 1578.295 | 8.4 | 2.835605 | 3.791916 | 157.8295
jacs.5b12516_ja5b12516_si_002_clean_pacman.cif | Cu36 H216 C192 I24 N48 | Cu | P6_122 | (22.22, 22.22, 22.487) | 9615.022 | 51.6 | 3.533367 | 7.605186 | 961.5022
jacs.5b12516_ja5b12516_si_003_clean_pacman.cif | Cu36 H216 C192 I24 N48 | Cu | P6_522 | (22.92, 22.92, 22.27) | 10131.65 | 51.6 | 3.817401 | 8.203607 | 1013.165
jacs.5b12516_ja5b12516_si_004_clean_pacman.cif | Cu36 H216 C192 I24 N48 | Cu | P6_122 | (22.901, 22.901, 22.272) | 10115.77 | 51.6 | 3.789771 | 8.148506 | 1011.577
jacs.6b01663_ja6b01663_si_003_clean_pacman.cif | Zr18 H216 C336 O72 | Zr | P1 | (33.223, 33.223, 33.223) | 36670.48 | 64.2 | 17.715234 | 25.353459 | 3667.048
jacs.6b02030_ja6b02030_si_003_clean_pacman.cif | Zn36 H36 C144 O108 | Zn | R-3c | (22.9556, 22.9556, 15.883) | 7248.372 | 32.4 | 8.056793 | 8.755803 | 724.8372
jacs.6b04608_ja6b04608_si_002_clean_pacman.cif | Zr52 H768 C1464 O264 | Zr | Pm-3n | (48.842, 48.842, 48.842) | 116514.6 | 254.8 | 9.033275 | 17.943887 | 11651.46
jacs.6b08724_ja6b08724_si_009_clean_pacman.cif | Co9 H72 C144 N12 O26 | Co | P6/mmm | (32.1397, 32.1397, 16.6976) | 14937.17 | 26.3 | 25.542793 | 26.716875 | 1493.717
jacs.6b08724_ja6b08724_si_014_clean_pacman.cif | Mg6 H78 C144 N12 O26 | Mg | P6/mmm | (31.848, 31.847999999999995, 16.883) | 14830.12 | 26.6 | 25.224116 | 26.752454 | 1483.012
jacs.6b09155_ja6b09155_si_009_clean_pacman.cif | Co4 H24 C48 N16 F8 | Co | C2/c | (20.9119, 16.5299, 6.9496) | 2378.059 | 10 | 7.151556 | 8.112095 | 237.8059
JADBIC_clean_pacman.cif | Ce2 H18 C36 N6 O12 | Ce | P-1 | (10.061, 11.7219, 13.6891) | 1441.079 | 7.4 | 4.009835 | 6.247351 | 144.1079
JADJOQ_clean_pacman.cif | Zn8 H32 C44 O28 | Zn | P2_12_12_1 | (10.3287, 11.7366, 20.3354) | 2465.135 | 11.2 | 3.869412 | 5.318493 | 246.5135
JADMAF_clean_pacman.cif | Co16 H320 C424 N32 O112 | Co | C2/c | (47.02, 10.77, 23.78) | 11998.85 | 90.4 | 2.408327 | 4.881004 | 1199.885
JAHXUM_clean_pacman.cif | Gd8 H56 C112 O56 | Gd | C2/c | (14.3982, 15.0175, 24.6029) | 4420.63 | 23.2 | 1.575201 | 7.484946 | 442.063
JAJKUD_clean_pacman.cif | Eu2 H22 C44 O16 | Eu | P-1 | (10.647000000000002, 11.472, 11.764) | 1304.206 | 8.4 | 2.043741 | 4.63263 | 130.4206
JAJLAK_clean_pacman.cif | Tb2 H22 C44 O16 | Tb | P-1 | (10.6201, 11.401999999999997, 11.713) | 1288.002 | 8.4 | 2.626341 | 4.648873 | 128.8002
JAJLEO_clean_pacman.cif | Dy2 H22 C44 O16 | Dy | P-1 | (10.559, 11.371, 11.671) | 1272.723 | 8.4 | 2.01071 | 4.55272 | 127.2723
JALPAQ_clean_pacman.cif | Cu8 H56 C104 N8 O32 | Cu | Pccn | (20.124, 7.0312, 17.2274) | 2437.606 | 20.8 | 2.356414 | 3.378324 | 243.7606
JASNAT_clean_pacman.cif | Zn4 H32 C52 N4 O16 | Zn | P-1 | (10.883000000000001, 10.9258, 14.0658) | 1636.067 | 10.8 | 2.898206 | 4.146369 | 163.6067
JASNEX_clean_pacman.cif | Zn2 H20 C34 N2 O8 | Zn | C2/m | (7.752999999999999, 10.458, 11.2386) | 794.1698 | 6.6 | 1.657092 | 2.468164 | 79.41698
JAVSUV_clean_pacman.cif | Al6 P6 O24 F2 | Al | P-1 | (9.0897, 9.2075, 9.2914) | 755.4481 | 3.8 | 2.056042 | 5.289916 | 75.54481
JAVTEG_clean_pacman.cif | Al8 P10 O40 | Al | P-1 | (9.162, 9.291000000000002, 16.504) | 1311.227 | 5.8 | 2.743418 | 5.540948 | 131.1227
JAVWUY_clean_pacman.cif | Ag4 H72 C36 S12 | Ag | P2_12_12_1 | (8.601, 14.224, 16.098) | 1969.439 | 12.4 | 2.845279 | 4.557788 | 196.9439
JEBCOJ_clean_pacman.cif | Sm4 Cu6 H60 C48 N12 O48 | Sm, Cu | P-3c1 | (13.377, 13.377, 14.462) | 2241.178 | 17.8 | 3.892889 | 6.158854 | 224.1178
JEBDOK_clean_pacman.cif | In6 H6 C12 O30 | In | R3c | (7.953, 11.0992, 11.0992) | 800.0855 | 5.4 | 2.142563 | 3.362429 | 80.00855
JEJKEP_clean_pacman.cif | Co8 H56 C72 N8 O40 | Co | Pbcn | (9.3582, 10.953, 24.37) | 2497.934 | 18.4 | 1.808448 | 4.299132 | 249.7934
JEJKIT_clean_pacman.cif | Co4 Ni4 H56 C72 N8 O40 | Ni, Co | P2_12_12 | (9.3525, 10.917, 24.175) | 2468.298 | 18.4 | 1.7289 | 4.347192 | 246.8298
JEJWOL_clean_pacman.cif | Nd4 H60 C102 N6 O24 | Nd | P-1 | (15.156, 15.657, 26.967) | 5977.394 | 19.6 | 5.829146 | 9.407479 | 597.7394
JELPAS_clean_pacman.cif | Fe12 As16 H12 C12 O84 | Fe | P-3c1 | (13.9899, 13.9899, 14.936) | 2531.595 | 13.6 | 4.347949 | 5.602138 | 253.1595
JEMNAR_clean_pacman.cif | Ni4 H28 C36 N4 O20 | Ni | P2_1/c | (9.3549, 13.104000000000001, 10.883) | 1227.326 | 9.2 | 1.710185 | 4.408382 | 122.7326
JENKET_SL_pacman.cif | Zn16 H264 C400 N8 O56 | Zn | Pna2_1 | (41.041, 10.1287, 40.3822) | 16786.56 | 74.4 | 10.452789 | 12.156338 | 1678.656
JENKIX_SL_pacman.cif | Zn32 H448 C720 O112 | Zn | C2/c | (45.9222, 15.0763, 34.6215) | 21298.01 | 131.2 | 6.961806 | 9.442237 | 2129.801
JESDIV_clean_pacman.cif | Ga4 P6 H8 O18 F6 | Ga | P-1 | (7.107200000000001, 9.4094, 11.7847) | 699.7186 | 4.2 | 1.3476 | 3.581939 | 69.97186
JETZAK_clean_pacman.cif | Mg6 H48 C84 O24 | Mg | P2_1/c | (11.3918, 11.4299, 26.998) | 3505.515 | 16.2 | 4.796049 | 6.312538 | 350.5515
JEXSOV_clean_pacman.cif | Nd4 H2 C8 N2 O24 | Nd | P-1 | (6.2672, 8.620399999999998, 12.936) | 648.6542 | 4 | 2.217251 | 3.488997 | 64.86542
JEXWUF01_clean_pacman.cif | Co2 H6 C6 O12 | Co | P6_322 | (7.3058, 7.305799999999999, 8.1897) | 378.5595 | 2.6 | 1.469585 | 2.074231 | 37.85595
JEXWUF_clean_pacman.cif | Co2 H6 C6 O12 | Co | P6_322 | (7.297, 7.297, 8.179) | 377.1547 | 2.6 | 1.462803 | 2.067509 | 37.71547
JEXXAM05_clean_pacman.cif | Ni2 H6 C6 O12 | Ni | P6_322 | (7.2864, 7.2864, 8.0525) | 370.2434 | 2.6 | 1.498291 | 2.085995 | 37.02434
JEXXAM06_clean_pacman.cif | Ni2 H6 C6 O12 | Ni | P6_322 | (7.261, 7.261, 8.0811) | 368.9725 | 2.6 | 1.474176 | 2.062235 | 36.89725
JEXXAM07_clean_pacman.cif | Ni2 H6 C6 O12 | Ni | P6_322 | (7.2891, 7.2891, 8.047) | 370.2648 | 2.6 | 1.501445 | 2.091098 | 37.02648
JEXXAM_clean_pacman.cif | Ni2 H6 C6 O12 | Ni | P6_322 | (7.2861, 7.286099999999999, 8.0207) | 368.751 | 2.6 | 1.505669 | 2.092712 | 36.8751
JEYXOB_clean_pacman.cif | Fe8 P4 H4 C12 O36 | Fe | P2_1/c | (7.6827, 7.7269, 18.092) | 1070.776 | 6.4 | 1.823506 | 3.692082 | 107.0776
JILWIL_clean_pacman.cif | Al24 P24 O96 | Al | P4/n | (18.656, 18.656, 9.378) | 3263.979 | 14.4 | 2.111481 | 6.974697 | 326.3979
JILWOR_clean_pacman.cif | Al48 P48 O192 | Al | Pn-3n | (18.9056, 18.9056, 18.9056) | 6757.272 | 28.8 | 2.082544 | 8.487661 | 675.7272
JISVAJ_clean_pacman.cif | Eu2 H18 C36 N6 O12 | Eu | P-1 | (12.39, 13.795, 13.83) | 1983.902 | 7.4 | 3.993419 | 7.411438 | 198.3902
JITPOS_SL_pacman.cif | Zn24 H144 C184 S8 N24 O80 | Zn | Pnma | (23.1451, 27.3976, 10.5482) | 6688.827 | 46.4 | 3.829523 | 5.219876 | 668.8827
JIVFUQ_clean_pacman.cif | Zn2 P4 H12 C12 O16 | Zn | C2/c | (9.1571, 10.4571, 10.4571) | 966.6994 | 4.6 | 4.914186 | 5.543516 | 96.66994
JIVSEN_clean_pacman.cif | Sm4 Cu2 H32 C56 N4 O24 | Sm, Cu | C2 | (36.936, 7.0081, 6.2127) | 1595.322 | 12.2 | 2.442406 | 4.149355 | 159.5322
JIXWUJ01_clean_pacman.cif | Mn12 H24 C24 O48 | Mn | P2_1/c | (10.1309, 11.682899999999998, 14.8952) | 1762.261 | 10.8 | 2.774027 | 4.315388 | 176.2261
JIXWUJ02_clean_pacman.cif | Mn12 H24 C24 O48 | Mn | P2_1/c | (11.6575, 10.1053, 14.879) | 1752.072 | 10.8 | 2.745357 | 4.160186 | 175.2072
JIXWUJ_clean_pacman.cif | Mn12 H24 C24 O48 | Mn | P2_1/c | (10.151, 11.6954, 14.9162) | 1770.124 | 10.8 | 2.849809 | 4.300965 | 177.0124
JIZJAF_clean_pacman.cif | Co12 H96 C120 N8 O40 | Co | P-4c2 | (17.5207, 17.5207, 15.1261) | 4643.333 | 27.6 | 9.805543 | 10.586058 | 464.3333
JIZJEJ_clean_pacman.cif | Co12 H96 C120 N8 O40 | Co | P-4c2 | (17.5191, 17.5191, 15.163) | 4653.811 | 27.6 | 9.847974 | 10.50998 | 465.3811
JIZJOT_clean_pacman.cif | Co12 H96 C120 N8 O40 | Co | P-4c2 | (15.1902, 17.5096, 17.5096) | 4657.104 | 27.6 | 9.433279 | 10.112198 | 465.7104
JIZJUZ_clean_pacman.cif | Co12 H96 C120 N8 O40 | Co | P-4c2 | (15.0883, 17.531, 17.531) | 4637.177 | 27.6 | 8.351564 | 9.166132 | 463.7177
JOBKUI_clean_pacman.cif | Fe16 H80 C144 N112 | Fe | Pbcn | (22.696, 12.696, 16.126) | 4646.681 | 35.2 | 1.465507 | 2.683378 | 464.6681
JOCPIB_clean_pacman.cif | Cu8 H32 C64 N32 O16 F16 | Cu | I4_1md | (10.001, 15.5508, 15.5508) | 2168.44 | 16.8 | 1.024454 | 3.03191 | 216.844
JOCWIJ_clean_pacman.cif | Cu24 H104 C96 N72 O56 | Cu | I-43m | (21.1373, 21.1373, 21.1373) | 9443.838 | 35.2 | 3.962053 | 12.119916 | 944.3838
JODFOZ_clean_pacman.cif | Co2 H40 C56 N4 O8 | Co | Cc | (8.5046, 13.3374, 14.1584) | 1398.773 | 11 | 2.483718 | 3.958486 | 139.8773
JODGEP_clean_pacman.cif | Er8 Cu4 H8 C48 N16 O48 | Er, Cu | C2/c | (6.9457, 19.2307, 19.6681) | 2432.316 | 13.2 | 1.951339 | 3.26099 | 243.2316
JOFGOC_clean_pacman.cif | Cd4 H88 C104 N16 O16 | Cd | I-4 | (13.515, 16.1819, 16.1819) | 2921.807 | 22.8 | 2.840538 | 4.680146 | 292.1807
JOFKIA01_clean_pacman.cif | Cu18 H36 C54 N72 O36 | Cu | R-3 | (21.5373, 21.5373, 8.8753) | 3565.301 | 21.6 | 3.996957 | 6.122489 | 356.5301
JOFKIA_clean_pacman.cif | Cu6 H12 C18 N24 O12 | Cu | R-3 | (8.9042, 12.8056, 12.8056) | 1196.585 | 7.2 | 4.092452 | 5.877519 | 119.6585
JOGBIR_clean_pacman.cif | Cu8 H60 C33 Br8 N6 | Cu | P3 | (6.6579, 15.2582, 15.2582) | 1342.377 | 11.5 | 2.030972 | 4.138738 | 134.2377
JOHFIW_manual_pacman.cif | Y4 H12 C36 O24 | Y | P4_122 | (10.223, 10.223, 14.493) | 1514.66 | 7.6 | 3.747931 | 6.286456 | 151.466
JOHQUT_clean_pacman.cif | Pr2 Sb4 H48 C40 N8 O40 | Pr | Pnn2 | (10.7031, 23.0805, 7.2343) | 1787.11 | 14.2 | 3.285145 | 3.971651 | 178.711
JOHSIJ_clean_pacman.cif | Al12 P14 H2 O56 | Al | P-1 | (9.015, 9.4739, 19.7373) | 1649.255 | 8.4 | 3.219007 | 5.225942 | 164.9255
JOJLOK_clean_pacman.cif | Th4 H24 C56 N8 O32 | Th | P2_12_12_1 | (6.6602, 11.6941, 22.788) | 1774.844 | 12.4 | 1.670695 | 2.970124 | 177.4844
JOJMEB_clean_pacman.cif | Th2 H8 C24 N8 O16 | Th | C2/c | (7.2453, 9.4218, 14.0917) | 852.3416 | 5.8 | 1.514218 | 2.32642 | 85.23416
JOKWOV_clean_pacman.cif | Zn8 P8 H4 O32 | Zn | P-1 | (9.515, 12.296999999999999, 9.461) | 1091.649 | 5.2 | 1.78659 | 4.45126 | 109.1649
JONKEE_clean_pacman.cif | Cu384 H1536 C1536 N2304 | Cu | Fd-3c | (47.0072, 47.0072, 47.0072) | 103870.7 | 576 | 1.921878 | 7.650157 | 10387.07
JOPWUI_clean_pacman.cif | Cd12 H144 C198 O72 | Cd | R-3 | (17.9572, 17.957200000000004, 17.9572) | 5677.845 | 42.6 | 0.533608 | 4.878706 | 567.7845
JOQSOZ_clean_pacman.cif | Cu12 H72 C88 N32 | Cu | P2_1/c | (16.2717, 12.6684, 17.6021) | 3351.678 | 20.4 | 2.823632 | 5.595353 | 335.1678
JORLEJ_clean_pacman.cif | Cd8 H192 C280 N24 O20 | Cd | C2/c | (21.1146, 21.5804, 28.2514) | 10628.29 | 52.4 | 4.807633 | 8.326454 | 1062.829
JORRAL_clean_pacman.cif | Cd8 H224 C296 N32 O48 | Cd | P2_1/c | (10.4759, 33.017, 28.548) | 9794.488 | 60.8 | 3.01035 | 5.632889 | 979.4488
JORSEQ_clean_pacman.cif | Cd8 H88 C108 N40 O24 | Cd | C2/c | (36.873, 9.3152, 10.9288) | 3746.232 | 26.8 | 2.108182 | 4.637548 | 374.6232
JORVET_clean_pacman.cif | Zn12 H176 C246 N40 O60 | Zn | C2/c | (18.1158, 22.152, 30.718) | 10747.75 | 53.4 | 3.560484 | 10.313822 | 1074.775
JOSNAG01_clean_pacman.cif | La2 H24 C18 O12 | La | P-1 | (9.249, 9.807, 10.73) | 793.3999 | 5.6 | 2.287825 | 3.184142 | 79.33999
JOSNAG_clean_pacman.cif | La2 H24 C18 O12 | La | P-1 | (9.238999999999999, 9.79, 10.709) | 789.523 | 5.6 | 1.989716 | 3.72992 | 78.9523
JOVDON_clean_pacman.cif | Ce8 H8 C40 O56 | Ce | Pbcn | (6.673, 14.044, 23.825) | 2232.774 | 11.2 | 1.932848 | 3.055556 | 223.2774
JOVWOI_clean_pacman.cif | Al11 Fe3 P16 O64 | Fe, Al | P1 | (9.057, 12.606, 14.623) | 1589.366 | 9.4 | 2.247003 | 3.712677 | 158.9366
JOVXEZ_clean_pacman.cif | Cu4 H32 C44 N8 O8 | Cu | C2/c | (11.0667, 11.066700000000003, 14.9142) | 1536.768 | 9.6 | 2.152218 | 4.008861 | 153.6768
JOVYAW_clean_pacman.cif | Zn3 H12 C36 O16 | Zn | P-1 | (9.53, 10.168, 13.026) | 1127.374 | 6.7 | 2.05449 | 3.835548 | 112.7374
JOYKUF_clean_pacman.cif | Mn6 H18 C42 O18 | Mn | P3_221 | (21.6819, 21.6819, 7.0794) | 2882.184 | 8.4 | 15.006226 | 15.206705 | 288.2184
jp102463p_si_002_clean_pacman.cif | Cr2 H8 C16 O10 | Cr | Imma | (6.847, 11.1912, 11.1912) | 754.7713 | 3.6 | 5.956793 | 7.159338 | 75.47713
jp209895d_si_002_clean_pacman.cif | Zn16 H240 C240 N24 O48 | Zn | I-43d | (22.3608, 22.360800000000005, 22.3608) | 8606.839 | 56.8 | 2.579629 | 5.104425 | 860.6839
JUCGUL_clean_pacman.cif | Zn2 H34 C54 N2 O8 | Zn | P-1 | (9.8824, 11.548, 15.648) | 1678.67 | 10 | 3.374395 | 5.373843 | 167.867
JUCXEK_clean_pacman.cif | Np6 C12 O30 | Np | P6_3/m | (11.382, 11.382, 11.734) | 1316.479 | 4.8 | 5.526659 | 6.208775 | 131.6479
JUFBIX_clean_pacman.cif | Co4 H56 C104 N8 O18 F24 | Co | P2/c | (16.2799, 7.2214, 24.2716) | 2555.455 | 21.4 | 1.787505 | 4.254282 | 255.5455
JUFREJ_clean_pacman.cif | Gd6 H12 C36 N18 O42 | Gd | P6_3mc | (15.8956, 15.895599999999998, 7.6028) | 1663.635 | 11.4 | 4.478249 | 4.888835 | 166.3635
JUFZER_clean_pacman.cif | Cd16 H48 C136 O80 | Cd | C2/c | (14.1129, 14.7903, 21.1602) | 4209.054 | 28 | 1.451691 | 3.730318 | 420.9054
JUGLAA_clean_pacman.cif | Cd8 B8 H192 C220 N24 O32 F16 | Cd | P2_1/c | (14.1522, 21.2273, 22.7075) | 5802.478 | 50 | 2.433734 | 3.875807 | 580.2478
JUGQIN_clean_pacman.cif | Eu4 H20 C36 N4 O32 | Eu | P-1 | (13.2205, 13.997299999999997, 14.9) | 2405.554 | 9.6 | 3.661804 | 5.77319 | 240.5554
JUGQOT_clean_pacman.cif | Tb4 H20 C36 N4 O32 | Tb | P-1 | (13.009, 13.7701, 15.0439) | 2368.136 | 9.6 | 3.801161 | 5.515251 | 236.8136
JUJMOS_clean_pacman.cif | Zn48 H396 C540 N36 O156 | Zn | R32 | (19.168, 19.168, 67.695) | 21539.76 | 117.6 | 2.350684 | 9.467453 | 2153.976
JUJZEV_clean_pacman.cif | Co10 P4 H64 C92 N16 O36 | Co | Pc | (10.1032, 9.2299, 31.773) | 2825.967 | 22.2 | 2.286756 | 3.550627 | 282.5967
JUJZIZ_clean_pacman.cif | Co5 P2 H32 C46 N8 O18 | Co | P-1 | (9.247, 9.97, 15.025) | 1362.247 | 11.1 | 1.077934 | 3.158238 | 136.2247
JUKKIL_clean_pacman.cif | Nd8 H32 C40 O48 | Nd | Cc | (9.6827, 27.686, 9.105) | 2074.574 | 12.8 | 2.412231 | 3.819288 | 207.4574
JUMCOL_clean_pacman.cif | V4 H16 C32 O20 | V | Pnma | (6.8223, 15.2689, 14.9109) | 1553.254 | 7.2 | 6.477696 | 7.119035 | 155.3254
JUMCUR_clean_pacman.cif | V4 H16 C32 O20 | V | P2_12_12_1 | (6.798, 13.285, 16.457) | 1486.255 | 7.2 | 5.703982 | 6.035523 | 148.6255
JUMDAY_clean_pacman.cif | V4 H16 C32 O20 | V | P2_12_12_1 | (6.7999, 12.7002, 16.6802) | 1440.504 | 7.2 | 4.872851 | 5.851421 | 144.0504
JUMDEC_clean_pacman.cif | V4 H16 C32 O20 | V | P2_12_12_1 | (6.8055, 13.4475, 16.1809) | 1480.827 | 7.2 | 5.71012 | 6.028003 | 148.0827
JUNBOL_clean_pacman.cif | Cd8 H60 C120 O56 | Cd | P2_1/c | (13.926, 16.59, 16.181) | 3506.233 | 24.4 | 2.368612 | 3.617387 | 350.6233
JUNBUR_clean_pacman.cif | Cd4 H12 C36 O24 | Cd | P2_1/c | (10.24, 13.772, 16.7) | 1879.746 | 7.6 | 4.591675 | 5.942338 | 187.9746
JUPFOP_charged_pacman.cif | Ag16 H144 C80 N32 O32 | Ag | Pbcn | (12.12, 22.7015, 12.9889) | 3573.794 | 30.4 | 1.32494 | 3.601165 | 357.3794
JUQTOG_clean_pacman.cif | Co24 H60 C96 N52 O48 | Co | P2_13 | (17.4611, 17.4611, 17.4611) | 5323.715 | 28 | 1.980011 | 6.047819 | 532.3715
JURKIS_clean_pacman.cif | Mn8 H184 C224 O48 | Mn | P2_1/c | (19.6786, 22.7703, 14.8344) | 6445.516 | 46.4 | 3.605729 | 6.914356 | 644.5516
JUSBAC_clean_pacman.cif | Cd16 H88 C168 N24 O48 | Cd | C2/c | (27.6817, 10.2694, 20.6356) | 4906.305 | 34.4 | 2.806235 | 5.001888 | 490.6305
JUSHAI_clean_pacman.cif | Co6 H32 C56 N4 O28 | Co | P2_1/c | (12.2821, 14.426, 12.5733) | 2036.594 | 12.6 | 1.427766 | 4.608454 | 203.6594
JUSHIQ_clean_pacman.cif | Ni6 H32 C56 N4 O28 | Ni | P2_1/c | (12.1761, 14.336, 12.5552) | 2014.069 | 12.6 | 1.634979 | 4.884664 | 201.4069
JUTCIM_clean_pacman.cif | Cu18 H72 C252 N72 O216 | Cu | R-3 | (45.646, 45.646, 10.915) | 19695.17 | 63 | 13.724358 | 14.544624 | 1969.517
JUVROJ_clean_pacman.cif | Cd3 H20 C36 O20 | Cd | P-1 | (9.9428, 10.4394, 14.5779) | 1358.797 | 7.9 | 2.893839 | 4.685045 | 135.8797
JUVWUU_clean_pacman.cif | Mn4 H24 C48 O16 | Mn | P2_1/c | (7.116, 13.987, 14.916) | 1454.294 | 9.2 | 2.123226 | 3.622129 | 145.4294
JUWBIO_clean_pacman.cif | Zn4 H8 C12 N12 O8 | Zn | P2_1/c | (8.9147, 9.7297, 9.5179) | 743.6095 | 4.4 | 1.535609 | 3.616939 | 74.36095
JUXZOT_clean_pacman.cif | Cd4 H40 C88 O32 | Cd | C2/c | (24.308, 9.364, 19.1309) | 3539.117 | 16.4 | 2.598559 | 4.079608 | 353.9117
JUYJIY_clean_pacman.cif | Cd8 H80 C176 O64 | Cd | P4_32_12 | (15.7166, 15.7166, 32.137) | 7938.209 | 32.8 | 5.339705 | 8.682585 | 793.8209
JUYROM_clean_pacman.cif | Zn4 H48 C72 N8 O20 | Zn | P2_1/c | (11.472, 19.94, 12.0025) | 2690.712 | 15.2 | 3.347565 | 6.027088 | 269.0712
jz4002345_si_002_clean_pacman.cif | Zr6 H28 C48 O32 | Zr | F-43m | (14.754700000000001, 14.754700000000001, 14.7547) | 2271.309 | 11.4 | 3.255108 | 8.3592 | 227.1309
jz4002345_si_003_clean_pacman.cif | Zr6 H28 C48 O32 | Zr | Imm2 | (14.3858, 14.7616, 14.7616) | 2271.302 | 11.4 | 3.203878 | 6.838502 | 227.1302
jz4002345_si_004_clean_pacman.cif | Zr6 H28 C48 O32 | Zr | I-4m2 | (14.6222, 14.622200000000001, 14.6222) | 2271.284 | 11.4 | 2.967518 | 6.93776 | 227.1284
jz4002345_si_005_clean_pacman.cif | Ti6 H28 C48 O32 | Ti | F-43m | (14.339100000000002, 14.339100000000002, 14.3391) | 2084.734 | 11.4 | 2.613003 | 6.550098 | 208.4734
jz4002345_si_006_clean_pacman.cif | Hf6 H28 C48 O32 | Hf | F-43m | (14.8775, 14.877500000000001, 14.8775) | 2328.493 | 11.4 | 3.310467 | 8.480095 | 232.8493
KABXES_clean_pacman.cif | Sm4 H18 C48 N6 O36 | Sm | C2/c | (13.7217, 13.7217, 16.4199) | 2605.828 | 11.2 | 3.310945 | 4.971272 | 260.5828
KABXIW_clean_pacman.cif | Pr4 H18 C48 N6 O36 | Pr | C2/c | (13.7866, 13.7866, 16.522) | 2646.253 | 11.2 | 3.253686 | 5.012071 | 264.6253
KABXOC_clean_pacman.cif | Eu4 H18 C48 N6 O36 | Eu | C2/c | (13.6861, 13.6861, 16.383) | 2586.163 | 11.2 | 3.298778 | 4.956638 | 258.6163
KACKIL_clean_pacman.cif | Eu4 In4 H24 C72 O64 | Eu, In | P4_2/mcm | (12.6261, 12.6261, 29.234) | 4660.438 | 16.8 | 4.956782 | 8.160361 | 466.0438
KADLOT_clean_pacman.cif | Cu32 H224 C352 I16 N64 O64 | Cu | I4_1/a | (34.018, 34.018, 15.308) | 17714.79 | 75.2 | 7.031363 | 8.515808 | 1771.479
KADLUZ_clean_pacman.cif | Cu36 H252 C396 I18 N72 O72 | Cu | R-3 | (40.463, 40.463, 15.71) | 22275.27 | 84.6 | 8.901721 | 13.574628 | 2227.527
KAFTUI_clean_pacman.cif | Zn8 H48 C102 O28 F36 | Zn | P2/c | (7.5417, 17.884999999999998, 23.764) | 3202.321 | 22.2 | 2.097884 | 4.167281 | 320.2321
KAFYAT_clean_pacman.cif | Zn10 H36 C68 O36 | Zn | P2_1/c | (8.629, 9.8397, 24.95) | 2118.339 | 15 | 2.242063 | 3.134297 | 211.8339
KAGCAY_charged_pacman.cif | Cu24 H48 C96 N48 O56 | Cu | Fd-3c | (21.3514, 21.3514, 21.3514) | 6882.783 | 27.2 | 4.947799 | 8.319452 | 688.2783
KAGVUL_clean_pacman.cif | U24 S28 O112 | U | C222_1 | (10.2776, 18.339, 22.788) | 4295.103 | 16.4 | 4.662252 | 5.856051 | 429.5103
KAGWEW_clean_pacman.cif | U20 S36 O144 | U | P2_12_12_1 | (9.4586, 26.769, 32.377) | 8197.768 | 20 | 9.14784 | 10.539959 | 819.7768
KAHYEY_clean_pacman.cif | Mn4 P2 C6 O20 | Mn | P-1 | (8.014, 9.740000000000002, 7.744) | 572.7407 | 3.2 | 3.253706 | 3.590296 | 57.27407
KAHYID_clean_pacman.cif | Gd16 H48 C112 N16 O64 | Gd | C2/c | (30.554, 16.306, 21.656) | 7703.792 | 25.6 | 3.187527 | 8.216558 | 770.3792
KAHYOJ_clean_pacman.cif | Tb16 H48 C112 N16 O64 | Tb | C2/c | (30.342000000000002, 16.219, 21.787) | 7695.663 | 25.6 | 3.149503 | 8.190708 | 769.5663
KAHYUP_clean_pacman.cif | Dy16 H48 C112 N16 O64 | Dy | C2/c | (30.418, 16.302, 21.78) | 7791.719 | 25.6 | 3.765917 | 8.17879 | 779.1719
KALFEK_clean_pacman.cif | Ni16 H240 C320 N32 O72 | Ni | Fdd2 | (15.571, 23.296, 32.328) | 11726.72 | 68 | 3.962866 | 5.628259 | 1172.672
KALFOU_clean_pacman.cif | Ni4 H60 C80 N8 O18 | Ni | Fdd2 | (14.2719, 14.271999999999998, 17.5688) | 2917.018 | 17 | 3.111316 | 6.327682 | 291.7018
KALGAH_clean_pacman.cif | Ni4 H56 C80 N8 O18 | Ni | Fdd2 | (14.0243, 14.024299999999998, 17.9178) | 2925.364 | 16.6 | 3.475317 | 6.059983 | 292.5364
KALGEL_clean_pacman.cif | Ni4 H60 C80 N8 O18 | Ni | Fdd2 | (14.0495, 14.049500000000002, 18.0525) | 2956.075 | 17 | 3.426 | 6.002094 | 295.6075
KANDAG_clean_pacman.cif | Zn4 H36 C64 N4 O16 F4 | Zn | P-1 | (10.903000000000002, 10.96, 14.84) | 1753.093 | 12.8 | 1.612822 | 4.334724 | 175.3093
KANDIO_clean_pacman.cif | Zn4 H36 C64 N4 O16 F4 | Zn | P-1 | (10.885, 10.93, 18.518) | 2069.434 | 12.8 | 2.068819 | 5.959131 | 206.9434
KANMIX_clean_pacman.cif | Cu12 H36 C84 N12 O48 | Cu | P6_3mc | (13.4566, 18.9975, 18.9975) | 4205.899 | 19.2 | 3.200373 | 8.618493 | 420.5899
KARLUM_clean_pacman.cif | Ni12 H132 C216 N12 O52 | Ni | I23 | (24.6661, 24.6661, 24.6661) | 11552.69 | 42.4 | 6.355435 | 11.816551 | 1155.269
KARNAU_clean_pacman.cif | Ni12 H180 C288 N12 O52 | Ni | I23 | (29.2698, 29.2698, 29.2698) | 19303.72 | 54.4 | 9.403 | 14.870536 | 1930.372
KARTAA_clean_pacman.cif | Sm20 S48 O192 | Sm | C2/c | (20.6494, 35.261, 10.1318) | 6685.752 | 26 | 3.2811 | 5.514726 | 668.5752
KASPOL_clean_pacman.cif | Cu2 P4 H20 C16 O12 | Cu | C2/c | (7.023600000000001, 9.858899999999998, 10.0665) | 653.1825 | 5.4 | 1.621794 | 2.97753 | 65.31825
KASRAZ_clean_pacman.cif | Cd8 H64 C120 O32 | Cd | P2_1/c | (11.4137, 16.592, 26.041) | 4910.539 | 22.4 | 2.83971 | 5.052759 | 491.0539
KASRED_clean_pacman.cif | Cd8 H64 C120 O32 | Cd | P2_1/c | (11.4917, 18.524, 25.727) | 5443.701 | 22.4 | 5.362591 | 6.711021 | 544.3701
KATDAM_clean_pacman.cif | Cd6 H126 C162 N30 O30 | Cd | P6_1 | (11.2029, 21.074699999999996, 21.0747) | 4309.073 | 35.4 | 4.00065 | 5.745673 | 430.9073
KAVGAQ_clean_pacman.cif | Co3 H26 C40 N10 O8 | Co | P-1 | (11.4932, 11.6132, 11.8182) | 1367.581 | 8.7 | 4.144246 | 4.617746 | 136.7581
KAVJEX_clean_pacman.cif | Nd24 H336 C384 N144 O192 | Nd | Ia-3 | (26.865, 26.865, 26.865) | 19389.23 | 108 | 4.708173 | 7.942618 | 1938.923
KAVKIC_clean_pacman.cif | Dy16 H16 C80 N32 O64 | Dy | I4_1/a | (15.9919, 16.361299999999996, 16.3613) | 3258.454 | 20.8 | 3.409267 | 4.860549 | 325.8454
KAVLID_clean_pacman.cif | Ni4 H64 C96 N8 O20 | Ni | C2/c | (11.284500000000001, 11.2845, 19.885) | 2305.091 | 19.2 | 1.981244 | 3.220308 | 230.5091
KAVNIH_clean_pacman.cif | Co8 H256 C392 N48 O32 | Co | C2/c | (32.614, 18.976, 17.57) | 10586.22 | 73.6 | 6.337277 | 7.950225 | 1058.622
KAVTEI_clean_pacman.cif | Cd12 H160 C200 N16 O48 | Cd | C2/c | (32.207, 13.378, 15.871) | 6837.114 | 43.6 | 1.88858 | 4.939735 | 683.7114
KAVTUY_clean_pacman.cif | Cu12 P12 H36 C36 O36 | Cu | P2_1/c | (4.8218, 18.294999999999998, 19.8911) | 1747.806 | 13.2 | 2.965586 | 3.907056 | 174.7806
KAWBOB_clean_pacman.cif | Mn6 H52 C48 N12 O38 | Mn | Pc | (9.5565, 12.4706, 22.7571) | 2656.747 | 15.6 | 5.582952 | 7.301333 | 265.6747
KAWHEY_clean_pacman.cif | Zn24 H288 C528 N144 O100 | Zn | C222_1 | (29.72, 37.891, 37.65) | 42398.44 | 108.4 | 14.815324 | 17.890203 | 4239.844
KAXZUG_clean_pacman.cif | Cd4 H90 C90 N36 Cl2 O12 | Cd | P-1 | (9.6398, 13.065, 21.054) | 2465.787 | 23.4 | 1.338451 | 3.491909 | 246.5787
KEBDIG_charged_pacman.cif | Co4 H78 C126 N24 Cl2 O12 | Co | P-31c | (13.922, 17.031, 17.031) | 3497.136 | 24.6 | 4.216228 | 5.343338 | 349.7136
KEBFII_clean_pacman.cif | Tb4 Ag4 H64 C64 N8 O16 | Ag, Tb | P2_1/c | (7.763, 19.3892, 17.8634) | 2644.036 | 16 | 3.442534 | 4.533961 | 264.4036
KEDJAG01_clean_pacman.cif | Cu8 C24 O48 | Cu | P2_1/c | (8.715600000000002, 34.0813, 8.636) | 2444.718 | 8 | 3.707037 | 4.863556 | 244.4718
KEDJAG02_clean_pacman.cif | Cu8 C24 O48 | Cu | P2_1/c | (8.740700000000002, 33.9886, 8.6771) | 2455.456 | 8 | 3.737511 | 4.897263 | 245.5456
KEDJAG03_clean_pacman.cif | Cu8 C24 O48 | Cu | P2_1/c | (8.8294, 33.7719, 8.8052) | 2498.477 | 8 | 3.731079 | 4.971535 | 249.8477
KEDJAG04_clean_pacman.cif | Cu8 C24 O48 | Cu | P2_1/c | (8.6817, 34.1802, 8.5822) | 2427.492 | 8 | 3.613618 | 4.786992 | 242.7492
KEDJAG06_clean_pacman.cif | Cu8 C24 O48 | Cu | P2_1/c | (8.6926, 34.1564, 8.5956) | 2432.599 | 8 | 3.640828 | 4.80594 | 243.2599
KEDJAG08_clean_pacman.cif | Cu8 C24 O48 | Cu | P2_1/c | (8.6987, 34.1408, 8.6081) | 2437.07 | 8 | 3.661104 | 4.828037 | 243.707
KEDJAG10_clean_pacman.cif | Cu8 C24 O48 | Cu | P2_1/c | (8.715600000000002, 34.0813, 8.636) | 2444.718 | 8 | 3.705841 | 4.863545 | 244.4718
KEDJAG12_clean_pacman.cif | Cu8 C24 O48 | Cu | P2_1/c | (8.7259, 34.0441, 8.6527) | 2449.161 | 8 | 3.726813 | 4.878564 | 244.9161
KEDJAG14_clean_pacman.cif | Cu8 C24 O48 | Cu | P2_1/c | (8.7368, 33.9968, 8.6704) | 2453.043 | 8 | 3.739022 | 4.889858 | 245.3043
KEDJAG16_clean_pacman.cif | Cu8 C24 O48 | Cu | P2_1/c | (8.740700000000002, 33.9886, 8.6771) | 2455.456 | 8 | 3.735047 | 4.898736 | 245.5456
KEDJAG18_clean_pacman.cif | Cu8 C24 O48 | Cu | P2_1/c | (8.7595, 33.9181, 8.7069) | 2463.075 | 8 | 3.724165 | 4.919117 | 246.3075
KEDJAG20_clean_pacman.cif | Cu8 C24 O48 | Cu | P2_1/c | (8.7734, 33.8944, 8.7281) | 2471.262 | 8 | 3.728595 | 4.937707 | 247.1262
KEDJAG22_clean_pacman.cif | Cu8 C24 O48 | Cu | P2_1/c | (8.7979, 33.8187, 8.7622) | 2481.495 | 8 | 3.725286 | 4.960589 | 248.1495
KEDJAG24_clean_pacman.cif | Cu8 C24 O48 | Cu | P2_1/c | (8.8294, 33.7719, 8.8052) | 2498.477 | 8 | 3.73149 | 4.972082 | 249.8477
KEDJAG26_clean_pacman.cif | Cu8 C24 O48 | Cu | P2_1/c | (8.8533, 33.7162, 8.8347) | 2508.609 | 8 | 3.732649 | 4.965551 | 250.8609
KEDJAG28_clean_pacman.cif | Cu8 C24 O48 | Cu | P2_1/c | (8.8839, 33.6507, 8.8737) | 2522.077 | 8 | 3.72652 | 4.980042 | 252.2077
KEDJAG_clean_pacman.cif | Cu8 C24 O48 | Cu | P2_1/c | (8.6987, 34.1408, 8.6081) | 2437.07 | 8 | 3.662283 | 4.828037 | 243.707
KEDQAN_clean_pacman.cif | Zn8 H100 C156 N4 O28 | Zn | Pcca | (11.98, 17.982, 18.625) | 4012.278705 | 29.6 | 3.853462 | 5.561586 | 401.2278705
KEFBEE_clean_pacman.cif | Zn6 H18 C54 O24 | Zn | R-3m | (15.4128, 15.4128, 15.4128) | 3393.546 | 10.2 | 5.342234 | 10.019135 | 339.3546
KEFBII_clean_pacman.cif | Zn16 H48 C144 O64 | Zn | P4_2/nnm | (17.2089, 17.2089, 28.523) | 8446.979 | 27.2 | 4.446452 | 9.708244 | 844.6979
KEFBOO_clean_pacman.cif | Zn6 H18 C54 O24 | Zn | R-3m | (15.330099999999998, 15.330099999999998, 15.3301) | 3324.242 | 10.2 | 5.068067 | 12.400719 | 332.4242
KEFFEI01_clean_pacman.cif | Dy4 H16 C16 O32 | Dy | C222_1 | (6.6837, 18.4684, 8.4759) | 1046.242 | 6.8 | 1.700262 | 3.03058 | 104.6242
KEFFEI_clean_pacman.cif | Dy4 H16 C16 O32 | Dy | C222_1 | (6.682, 18.446, 8.477) | 1044.843 | 6.8 | 1.682811 | 3.028468 | 104.4843
KEFWAV_clean_pacman.cif | Co6 H16 C48 O40 | Co | P2_1/c | (12.7949, 8.2582, 18.2006) | 1831.291 | 11 | 2.54899 | 3.925061 | 183.1291
KEFWEZ_charged_pacman.cif | Co6 H48 C56 N4 O40 | Co | P2_1/c | (9.2915, 15.0734, 17.8179) | 2475.122 | 15.4 | 2.757508 | 4.96691 | 247.5122
KEFWID_clean_pacman.cif | Gd4 Co2 H16 C48 O40 | Co, Gd | C2/c | (10.7608, 11.6351, 16.8538) | 1836.986 | 11 | 2.418493 | 4.046629 | 183.6986
KEGYAX_clean_pacman.cif | Ag6 H18 C24 O24 | Ag | P-1 | (6.3632, 9.4906, 15.1002) | 888.9581 | 7.2 | 2.171227 | 3.330841 | 88.89581
KEGZOL03_clean_pacman.cif | Zn4 Cu4 C16 N16 | Cu, Zn | F-43m | (11.6247, 11.6247, 11.6247) | 1570.888 | 4 | 3.176574 | 6.406325 | 157.0888
KEGZOL04_clean_pacman.cif | Zn4 Cu4 C16 N16 | Cu, Zn | F-43m | (11.6269, 11.6269, 11.6269) | 1571.78 | 4 | 3.177355 | 6.407901 | 157.178
KEHDOS_clean_pacman.cif | Ag4 H72 C56 N24 | Ag | P-1 | (6.5192, 15.4818, 16.9913) | 1702.198 | 15.6 | 2.386874 | 3.49665 | 170.2198
KEHFUA_clean_pacman.cif | Cu8 H144 C120 N80 | Cu | P2_1/c | (21.8567, 11.5525, 21.4604) | 4801.625 | 35.2 | 2.586429 | 4.175803 | 480.1625
KEHGEL_clean_pacman.cif | Ag8 H160 C144 N96 | Ag | Pbcn | (11.9308, 18.9239, 22.4189) | 5061.678 | 40.8 | 1.986631 | 3.732679 | 506.1678
KEHGIP_clean_pacman.cif | Cu4 H80 C72 N48 | Cu | Pnma | (17.1623, 13.156, 12.8631) | 2904.324 | 20.4 | 2.455962 | 4.385187 | 290.4324
KEJBIL_clean_pacman.cif | V8 P4 O24 | V | P2_12_12_1 | (8.3176, 9.1539, 12.6302) | 961.6442 | 3.6 | 1.755328 | 3.760368 | 96.16442
KEJBOQ_clean_h_pacman.cif | Cd8 H64 C96 N16 O32 | Cd | Pbca | (12.691, 15.545, 18.342) | 3618.539 | 21.6 | 2.63325 | 4.808646 | 361.8539
KEJHIQ_clean_h_pacman.cif | Cd8 H64 C96 N16 O32 | Cd | Pbca | (12.081, 15.323, 19.705) | 3647.734 | 21.6 | 2.805441 | 4.90234 | 364.7734
KEJQAR01_clean_pacman.cif | Al18 P24 O96 | Al | I-43m | (16.7705, 16.7705, 16.7705) | 4716.698 | 13.8 | 1.967942 | 9.561908 | 471.6698
KEJQAR_clean_pacman.cif | Al18 P24 O96 | Al | I-43m | (16.7963, 16.7963, 16.7963) | 4738.5 | 13.8 | 1.993909 | 9.496571 | 473.85
KEJXUU_clean_pacman.cif | Pr16 Cu16 H152 C312 N52 Cl4 O108 | Cu, Pr | P2_1/c | (17.384899999999995, 21.0331, 23.409) | 8554.596 | 66 | 1.946625 | 3.921976 | 855.4596
KELJAN_clean_pacman.cif | Cu96 H192 C192 N288 O64 | Cu | Fd-3c | (24.7233, 24.7233, 24.7233) | 15111.91 | 83.2 | 3.107152 | 6.550126 | 1511.191
KENJEU_clean_pacman.cif | Zn12 H176 C184 N48 O32 | Zn | P2_1/c | (13.6883, 24.971999999999998, 18.2727) | 6129.268 | 45.2 | 2.405727 | 5.255392 | 612.9268
KESBIU_charged_pacman.cif | Co8 Ag8 P8 H240 C336 N72 F48 | Ag, Co | Pbcn | (12.6272, 26.847, 33.438) | 11335.56 | 72 | 2.841831 | 5.276583 | 1133.556
KESBOA_clean_pacman.cif | Fe4 Co4 Ag8 H240 C336 N72 | Ag, Co, Fe | P2_12_12 | (26.813, 12.6035, 33.472) | 11311.45 | 66.4 | 3.368065 | 5.223625 | 1131.145
KESBUG_clean_pacman.cif | Fe4 Co4 Ag8 H240 C336 N72 | Ag, Co, Fe | P2_1/c | (26.939, 12.335, 33.458) | 11117.84 | 66.4 | 3.0469 | 5.07734 | 1111.784
KESGAS_clean_pacman.cif | Mn4 H60 C76 S4 N12 O24 | Mn | P2_1/c | (8.707, 11.678, 28.005) | 2760.552 | 18 | 3.297757 | 5.336868 | 276.0552
KESHAT_clean_pacman.cif | Pr8 H32 C56 N16 O48 | Pr | P2_1/c | (10.3779, 11.3829, 22.3878) | 2622.663 | 16 | 2.670214 | 4.297523 | 262.2663
KETHEY01_clean_pacman.cif | Cd4 H28 C52 N4 O16 | Cd | P2_1/c | (9.242, 9.727, 18.201) | 1579.646 | 10.4 | 2.395477 | 4.113993 | 157.9646
KETHEY02_clean_pacman.cif | Cd4 H28 C52 N4 O16 | Cd | P2_1/c | (9.2211, 18.1848, 9.7227) | 1574.832 | 10.4 | 2.426935 | 4.102653 | 157.4832
KETHEY_clean_pacman.cif | Cd4 H28 C52 N4 O16 | Cd | P2_1/c | (9.238, 9.743, 18.225) | 1584.906 | 10.4 | 2.600974 | 4.113355 | 158.4906
KETSEI_clean_pacman.cif | Dy4 H36 C30 O24 | Dy | C2/c | (7.918, 8.4419, 19.617) | 1154.293 | 9.4 | 2.26044 | 3.323317 | 115.4293
KEVWUF_clean_pacman.cif | La8 H24 C56 N8 O32 | La | C2/c | (15.646, 17.276199999999996, 17.8861) | 3876.029 | 12.8 | 2.485103 | 9.031928 | 387.6029
KEWZET_clean_pacman.cif | Mn4 H24 C72 O32 | Mn | C2/c | (10.913, 23.195, 10.043) | 2465.023 | 13.2 | 3.61817 | 5.899692 | 246.5023
KEXKAB_clean_pacman.cif | Zn8 H48 C64 N8 O32 | Zn | Pna2_1 | (7.319, 14.61, 20.564) | 2198.921 | 16 | 1.657662 | 3.600098 | 219.8921
KEXKEF_clean_pacman.cif | Zn4 H36 C38 N4 O16 | Zn | Aea2 | (7.2776, 7.2776, 26.931) | 1426.307 | 9.8 | 1.742544 | 4.427705 | 142.6307
KEXPOU_clean_pacman.cif | Zn4 H32 C36 N4 O16 | Zn | P2_1/c | (7.249, 7.4190000000000005, 23.93) | 1286.936 | 9.2 | 2.536133 | 3.488247 | 128.6936
KEYFUR_clean_pacman.cif | Cu18 H126 C162 N18 O54 | Cu | R-3 | (26.956, 26.955999999999996, 6.965) | 4382.911 | 37.8 | 4.197765 | 4.624541 | 438.2911
KEYROX_clean_pacman.cif | Zn12 H120 C72 N72 | Zn | I23 | (16.9958, 16.9958, 16.9958) | 4909.359 | 27.6 | 1.849006 | 11.492458 | 490.9359
KIBDEF_clean_pacman.cif | Eu4 H8 C20 O24 | Eu | Fddd | (9.1176, 9.1176, 14.5424) | 1026.605 | 5.6 | 1.447472 | 3.689388 | 102.6605
KIBDIJ_clean_pacman.cif | Tb4 H8 C20 O24 | Tb | Fddd | (9.1265, 9.1265, 14.4002) | 1015.03 | 5.6 | 2.368457 | 3.642959 | 101.503
KIBXUP_charged_pacman.cif | Ag4 H68 C68 S8 N8 Cl4 O16 | Ag | P2_1/c | (12.489, 14.085, 16.293) | 2649.329 | 17.6 | 2.106469 | 4.346648 | 264.9329
KIBYAW_charged_pacman.cif | Ag4 P4 H68 C68 S8 N8 F24 | Ag | P2_1/c | (13.627, 14.044, 16.321) | 2826.528 | 18.4 | 2.093561 | 4.081497 | 282.6528
KIDDIM_clean_pacman.cif | Cd12 H84 C96 S12 N16 O54 | Cd | R-3c | (16.2636, 16.2636, 22.1993) | 4607.855 | 27.4 | 2.039095 | 4.791814 | 460.7855
KIDDOS_clean_pacman.cif | Zn12 H84 C96 S12 N16 O54 | Zn | R-3c | (15.9531, 15.953100000000001, 21.6398) | 4315.919 | 27.4 | 1.923493 | 4.734751 | 431.5919
KIDVIE_clean_pacman.cif | La4 C16 O32 | La | P-1 | (10.016, 11.38, 12.821) | 1312.347 | 5.2 | 2.959299 | 5.555128 | 131.2347
KIFKAM_clean_pacman.cif | Mg6 H24 C48 O24 | Mg | P2_1/c | (8.9778, 9.873, 17.253) | 1527.672 | 10.2 | 0.9501 | 3.834096 | 152.7672
KIFKEQ_clean_pacman.cif | Mg6 H48 C84 O24 | Mg | P2_1/c | (12.1948, 13.7835, 18.384) | 2823.834 | 16.2 | 3.363864 | 4.699313 | 282.3834
KIGCEK_clean_pacman.cif | Zn6 H78 C60 N12 O18 | Zn | P6_1 | (10.435, 17.4807, 17.4807) | 2761.473 | 17.4 | 8.348148 | 10.0364 | 276.1473
KIHTOL01_clean_pacman.cif | Nd4 H48 C60 O36 | Nd | P2_1/c | (8.9406, 12.1306, 16.6998) | 1709.586 | 14.8 | 1.290722 | 2.512737 | 170.9586
KIHTOL_clean_pacman.cif | Nd4 H48 C60 O36 | Nd | P2_1/c | (8.9529, 12.2203, 16.7338) | 1720.288 | 14.8 | 1.39108 | 2.653872 | 172.0288
KIJPUQ_clean_pacman.cif | Cd4 H44 C68 N12 O8 | Cd | P2_12_12_1 | (9.7355, 10.0002, 26.295) | 2560.001 | 13.6 | 2.806571 | 4.487008 | 256.0001
KIJRUS_clean_pacman.cif | Cu8 H88 C160 O32 | Cu | I-4m2 | (18.1399, 21.9042, 21.9042) | 7211.147 | 28.8 | 6.752562 | 11.063397 | 721.1147
KIKDAL_clean_pacman.cif | Cd9 H252 C198 S18 N90 | Cd | R-3 | (25.791, 25.791, 11.1284) | 6410.615 | 56.7 | 3.189105 | 5.497716 | 641.0615
KILJEV_clean_pacman.cif | Cu4 P4 H16 C20 N4 O12 | Cu | P-1 | (7.4564, 9.1845, 11.582) | 747.8255 | 6 | 2.06247 | 2.928207 | 74.78255
KINDIW_clean_pacman.cif | Er2 H28 C48 N4 O12 | Er | P-1 | (10.0691, 10.949099999999998, 13.2211) | 1238.818 | 9.4 | 1.038197 | 4.061561 | 123.8818
KINDOC_clean_pacman.cif | Tm2 H36 C36 O12 | Tm | P-1 | (9.955000000000002, 12.795, 13.801) | 1626.566 | 8.6 | 4.302482 | 5.806579 | 162.6566
KINFEU_clean_pacman.cif | Tm8 H48 C96 O48 | Tm | P-1 | (10.8639, 18.667, 19.84) | 3776.386 | 20 | 4.413625 | 7.037061 | 377.6386
KINPUU_clean_pacman.cif | Co2 H58 C64 N14 O4 | Co | C2 | (9.026399999999999, 15.103, 15.5353) | 1769.501 | 14.2 | 2.850052 | 4.471013 | 176.9501
KINQAB_clean_pacman.cif | Ni2 H58 C64 N14 O4 | Ni | C2 | (9.0717, 14.9399, 15.6428) | 1777.761 | 14.2 | 2.853122 | 4.229601 | 177.7761
KIPJIE_clean_pacman.cif | Ce8 H56 C152 O64 F48 | Ce | P2_1/c | (7.3524, 23.174999999999997, 29.1642) | 4968.891 | 32.8 | 5.092985 | 6.168204 | 496.8891
KIPJOK_clean_pacman.cif | Nd8 H56 C152 O64 F48 | Nd | P2_1/c | (7.3654, 23.4808, 29.0284) | 5019.613 | 32.8 | 5.07661 | 6.447688 | 501.9613
KIPJUQ_clean_pacman.cif | Er8 H36 C114 O48 F36 | Er | P-1 | (8.0722, 21.2247, 22.7899) | 3790.075 | 24.2 | 5.433764 | 6.172129 | 379.0075
KIPKAX_clean_pacman.cif | Yb8 H36 C114 O48 F36 | Yb | P-1 | (8.0659, 21.2621, 22.7182) | 3783.128 | 24.2 | 5.557707 | 6.32871 | 378.3128
KIPKEB_clean_pacman.cif | Y8 H36 C114 O48 F36 | Y | P-1 | (8.0954, 21.259, 22.8149) | 3809.288 | 24.2 | 5.405718 | 6.119906 | 380.9288
KIPZEQ_clean_pacman.cif | Co5 H38 C48 N6 O14 | Co | P-1 | (10.974999999999998, 12.139, 13.728) | 1586.757 | 11.1 | 3.245823 | 4.201925 | 158.6757
KIQKOK_clean_pacman.cif | Cu8 Mo8 H36 C40 N12 O24 | Mo, Cu | P2_1/c | (7.5233, 9.253700000000002, 27.4599) | 1815.343 | 12.8 | 2.191352 | 3.480332 | 181.5343
KIRFIA_clean_pacman.cif | Cu8 C24 O48 | Cu | C2/c | (14.297, 10.472, 18.539) | 2534.318 | 8 | 3.293348 | 5.010977 | 253.4318
KIRKAZ_clean_pacman.cif | Co4 H100 C132 N20 O16 | Co | P2_1/c | (13.4374, 13.6645, 16.6277) | 3039.656 | 27.2 | 1.026333 | 2.535501 | 303.9656
KIRTOW_clean_pacman.cif | Al16 P28 H28 O84 | Al | P-3c1 | (13.1302, 13.130199999999999, 17.4559) | 2606.247 | 15.6 | 1.960227 | 4.448249 | 260.6247
KISPOS_ion_b_pacman.cif | K6 Co28 H120 C192 O120 | Co, K | R-3c | (29.9155, 29.9155, 29.9155) | 7225.697 | 46.6 | 1.560322 | 6.508227 | 722.5697
KISVEO_clean_pacman.cif | U56 S76 O304 | U | I4/m | (28.023, 28.023, 19.684) | 15457.62 | 43.6 | 5.18137 | 10.967903 | 1545.762
KIVVOC_clean_pacman.cif | Cd8 H96 C96 O32 | Cd | Pca2_1 | (7.79, 21.487, 20.666) | 3459.152 | 23.2 | 1.965618 | 3.736043 | 345.9152
KIXKOS_ion_b_pacman.cif | K6 Co28 H96 C192 O108 | Co, K | R-3c | (29.8537, 29.8537, 29.8537) | 6998.923 | 43 | 2.23026 | 7.543472 | 699.8923
KIYBIF_clean_pacman.cif | Co10 H96 C128 N8 O44 | Co | P2_1/c | (11.842, 11.759, 27.432) | 3729.649 | 28.6 | 1.817357 | 3.427207 | 372.9649
KIYJAF_clean_pacman.cif | Co20 H304 C380 N72 O80 | Co | P2_1/c | (16.2099, 17.2061, 34.9123) | 9705.941 | 85.6 | 1.572285 | 3.919706 | 970.5941
KIYMIP_clean_pacman.cif | Ni4 H44 C78 N8 O16 F12 | Ni | P2_12_12 | (8.1984, 24.094, 11.307) | 2233.497 | 16.2 | 1.659212 | 3.910317 | 223.3497
KIYQEQ_clean_pacman.cif | Zn8 H24 C56 N8 O32 | Zn | P2_1/c | (14.623500000000002, 12.2856, 14.1355) | 2440.351 | 12.8 | 3.037404 | 5.214252 | 244.0351
KIYQIU_clean_pacman.cif | Zn8 H24 C56 N8 O32 | Zn | P2_1/c | (12.18, 14.2107, 14.2834) | 2386.979 | 12.8 | 2.903074 | 5.553942 | 238.6979
KIYQOA_clean_pacman.cif | Zn8 H24 C56 N8 O32 | Zn | P2_1/c | (11.5641, 12.0913, 16.4202) | 2204.107 | 12.8 | 2.627587 | 4.36971 | 220.4107
KOBFIR_clean_pacman.cif | Cd6 H36 C108 N36 | Cd | R-3 | (12.6751, 12.6751, 32.243) | 4486.099 | 18.6 | 4.748336 | 7.016301 | 448.6099
KOBPIB_clean_pacman.cif | Ce4 H48 C48 N12 O36 | Ce | P2_1/c | (7.868, 11.132, 22.3) | 1928.284 | 14.8 | 1.823117 | 3.268046 | 192.8284
KOBPUN_clean_pacman.cif | Gd4 H48 C48 N12 O36 | Gd | P2_1/c | (7.644, 11.148, 22.262) | 1874.59 | 14.8 | 1.468675 | 3.473265 | 187.459
KOBRAV01_clean_pacman.cif | Cd32 H448 C576 N96 O64 | Cd | Fddd | (15.416, 28.6414, 36.813) | 16254.26 | 121.6 | 2.407723 | 4.945854 | 1625.426
KOBRAV_clean_pacman.cif | Cd32 H448 C576 N96 O64 | Cd | Fddd | (15.433, 28.552, 36.861) | 16242.54 | 121.6 | 2.409979 | 4.918421 | 1624.254
KODSUT_clean_pacman.cif | Ag16 H224 C192 N48 | Ag | I4_1/acd | (15.9325, 15.9325, 25.3047) | 6423.46 | 48 | 1.462654 | 2.662681 | 642.346
KOFPEB01_clean_pacman.cif | La4 Cu6 H60 C48 N12 O48 | La, Cu | P-3c1 | (13.5045, 13.5045, 14.836) | 2343.174 | 17.8 | 3.793224 | 6.244794 | 234.3174
KOFPEB02_clean_pacman.cif | La4 Cu6 H60 C48 N12 O48 | La, Cu | P-3c1 | (13.5156, 13.5156, 14.872) | 2352.722 | 17.8 | 3.744623 | 6.265513 | 235.2722
KOFPEB03_clean_pacman.cif | La4 Cu6 H60 C48 N12 O48 | La, Cu | P-3c1 | (13.5039, 13.503899999999998, 14.897) | 2352.599 | 17.8 | 3.784281 | 6.252689 | 235.2599
KOFPEB04_clean_pacman.cif | La4 Cu6 H60 C48 N12 O48 | La, Cu | P-3c1 | (13.3819, 13.3819, 14.933) | 2315.865 | 17.8 | 3.593451 | 6.171394 | 231.5865
KOFPEB_clean_pacman.cif | La4 Cu6 H60 C48 N12 O48 | La, Cu | P-3c1 | (13.5136, 13.513599999999999, 14.795) | 2339.848 | 17.8 | 3.796418 | 6.250052 | 233.9848
KOGJOG_clean_pacman.cif | Gd8 P8 H40 C36 N4 O64 | Gd | P2_1/c | (8.6839, 9.2922, 31.729) | 2532.078 | 16 | 2.424831 | 3.756471 | 253.2078
KOHDIW_clean_pacman.cif | Co8 Si8 H128 C224 O64 | Co | Pbca | (22.7022, 14.5656, 28.2647) | 9346.321 | 43.2 | 3.360329 | 6.529367 | 934.6321
KOHLIE_clean_pacman.cif | Co12 Si8 H128 C224 O64 | Co | Pnna | (26.982, 21.882, 13.8219) | 8160.728 | 43.6 | 3.536048 | 6.524168 | 816.0728
KOJTOU_clean_pacman.cif | Ni16 H96 C120 N16 O56 | Ni | P2_1/c | (12.8539, 14.4578, 30.453) | 5623.013 | 30.4 | 3.470768 | 5.970712 | 562.3013
KOJZEP_manual_pacman.cif | Cu6 H36 C96 N12 O24 | Cu | P1 | (12.2618, 25.7328, 25.7328) | 6854.277 | 17.4 | 12.637208 | 14.474834 | 685.4277
KOJZUF_clean_pacman.cif | Cu8 H112 C136 O32 | Cu | C2/c | (24.1636, 17.671, 10.1065) | 3943.286 | 28.8 | 3.494249 | 4.72826 | 394.3286
KOKSIO_clean_pacman.cif | Cu4 H36 C44 N16 O4 | Cu | Cc | (7.8256, 22.331, 8.9976) | 1477.161 | 10.4 | 2.182071 | 3.645092 | 147.7161
KOLTUC_clean_pacman.cif | Tm32 Cd32 H384 C384 O480 | Tm, Cd | Fd-3c | (26.124, 26.124, 26.124) | 17828.67 | 131.2 | 1.617732 | 5.180791 | 1782.867
KOLWEO_clean_pacman.cif | Ni6 H144 C180 N12 O36 | Ni | R-3c | (16.9025, 18.7929, 18.7929) | 4705.066 | 37.8 | 1.045289 | 4.222392 | 470.5066
KOLYUH_clean_pacman.cif | Cu8 H192 C288 N96 | Cu | I4_1/a | (14.329, 14.329, 44.554) | 9147.838 | 58.4 | 1.971285 | 4.791918 | 914.7838
KOMCOG_clean_pacman.cif | Zn8 H168 C216 N56 Cl8 | Zn | Pnna | (28.47, 27.784, 9.255) | 7320.802 | 45.6 | 6.503655 | 7.178381 | 732.0802
KOMFUO_clean_pacman.cif | Cu4 H32 C32 N48 | Cu | P2_1/c | (10.6466, 12.0502, 12.7926) | 1639.864 | 11.6 | 1.549511 | 2.935613 | 163.9864
KOMGEZ_clean_pacman.cif | Cd18 H216 C216 N324 | Cd | R-3c | (11.1514, 11.1514, 102.578) | 11046.98 | 77.4 | 1.807175 | 4.142244 | 1104.698
KOMGID_clean_pacman.cif | Cd6 H64 C64 N96 | Cd | I-4 | (12.7471, 12.7471, 22.545) | 3663.305 | 23 | 2.140194 | 4.25752 | 366.3305
KOMGUP_clean_pacman.cif | Zn8 H24 C20 N32 O12 | Zn | Pnma | (9.3531, 9.8055, 16.1941) | 1485.19 | 9.6 | 2.123927 | 4.090082 | 148.519
KOMHAW_clean_pacman.cif | Zn8 H24 C22 N32 O14 | Zn | C2/c | (9.0436, 9.7308, 17.3916) | 1473.113 | 10 | 1.643045 | 3.899137 | 147.3113
KOMJED_clean_pacman.cif | Dy32 Cd32 H384 C384 O480 | Cd, Dy | Fd-3c | (26.2522, 26.2522, 26.2522) | 18092.44 | 131.2 | 1.640584 | 5.213214 | 1809.244
KOMJIH_clean_pacman.cif | Ho32 Cd32 H384 C384 O480 | Cd, Ho | Fd-3c | (26.179, 26.179, 26.179) | 17941.52 | 131.2 | 1.623822 | 5.192174 | 1794.152
KOMJON_clean_pacman.cif | Er32 Cd32 H384 C384 O480 | Cd, Er | Fd-3c | (26.16, 26.16, 26.16) | 17902.48 | 131.2 | 1.614756 | 5.183417 | 1790.248
KONCIA_clean_pacman.cif | Pr4 H16 C20 O24 | Pr | Fddd | (9.1631, 9.1631, 14.8213) | 1057.315 | 6.4 | 2.106481 | 3.730283 | 105.7315
KONFEA_clean_pacman.cif | La4 C24 S6 N12 O24 | La | P2_1 | (7.040400000000001, 13.0015, 13.7338) | 1234.532 | 7 | 2.487279 | 3.719568 | 123.4532
KOPXOE_clean_pacman.cif | Cu8 H140 C138 N20 O24 | Cu | P2_12_12 | (9.2762, 14.823, 27.4058) | 3768.328 | 33 | 1.265501 | 3.756153 | 376.8328
KORMOV_clean_pacman.cif | Co4 H20 C32 O16 | Co | P-1 | (6.121, 10.781, 13.987) | 873.8539 | 7.2 | 1.688841 | 3.54017 | 87.38539
KORNAI_clean_pacman.cif | Co8 H50 C76 N18 O28 | Co | P-1 | (12.177200000000001, 15.5314, 15.8267) | 2566.873 | 18 | 3.550976 | 5.363126 | 256.6873
KOSJAF_clean_pacman.cif | Co6 H6 C24 O18 | Co | R3m | (6.781, 15.0901, 15.0901) | 1307.234 | 5.4 | 9.217856 | 10.13321 | 130.7234
KOSJEJ_clean_pacman.cif | Co6 H6 C24 O18 | Co | R3m | (6.788000000000001, 15.0961, 15.0961) | 1309.586 | 5.4 | 9.241802 | 10.15136 | 130.9586
KOSJIN_clean_pacman.cif | Co6 H6 C24 O18 | Co | R3m | (6.7898, 15.0963, 15.0963) | 1309.952 | 5.4 | 9.240892 | 10.136769 | 130.9952
KOSJOT_clean_pacman.cif | Co6 H6 C24 O18 | Co | R3m | (6.802999999999999, 15.1144, 15.1144) | 1315.605 | 5.4 | 9.313751 | 10.252385 | 131.5605
KOSJUZ_clean_pacman.cif | Co6 H6 C24 O18 | Co | R3m | (6.8039000000000005, 15.1133, 15.1133) | 1315.575 | 5.4 | 9.290047 | 10.177062 | 131.5575
KOSKAG_clean_pacman.cif | Co6 H6 C24 O18 | Co | R3m | (6.8105, 15.1252, 15.1252) | 1318.914 | 5.4 | 9.354516 | 10.266907 | 131.8914
KOSKEK_clean_pacman.cif | Co6 H6 C24 O18 | Co | R3m | (6.8116, 15.1204, 15.1204) | 1318.26 | 5.4 | 9.325938 | 10.213648 | 131.826
KOSLEL_clean_pacman.cif | Ni6 H6 C24 O18 | Ni | R3m | (6.739, 15.0349, 15.0349) | 1289.801 | 5.4 | 9.281864 | 10.173539 | 128.9801
KOSLOV_clean_pacman.cif | Ni6 H6 C24 O18 | Ni | R3m | (6.761299999999999, 15.066299999999998, 15.0663) | 1299.408 | 5.4 | 9.36913 | 10.249989 | 129.9408
KOSMAI_clean_pacman.cif | Co6 H6 C24 O18 | Co | R3m | (6.776699999999999, 15.099899999999998, 15.0999) | 1308.181 | 5.4 | 9.253871 | 10.222183 | 130.8181
KOTSIX_clean_pacman.cif | Zn6 H60 C106 N8 O32 | Zn | P-1 | (15.169000000000002, 15.453, 16.4504) | 3143.715 | 21.2 | 1.050327 | 4.407929 | 314.3715
KOVJAI01_clean_pacman.cif | U8 H48 C96 Cl8 O48 | U | C2/c | (17.4025, 9.9887, 25.5946) | 4399.414 | 20.8 | 2.807567 | 4.499136 | 439.9414
KOVJAI_clean_pacman.cif | U2 H12 C24 Cl2 O12 | U | P-1 | (9.7918, 9.9454, 12.7361) | 1085.246 | 5.2 | 2.876981 | 4.401985 | 108.5246
KOXFUA_clean_pacman.cif | Cd8 H240 C288 N32 Cl16 O32 | Cd | C2/c | (18.369000000000003, 17.305, 28.133) | 8941.195 | 61.6 | 2.505219 | 3.860563 | 894.1195
KOXGAH_clean_pacman.cif | Cu16 H240 C288 I16 N32 O32 | Cu | P4_32_12 | (12.716, 12.716, 62.078) | 10037.81 | 62.4 | 2.481908 | 4.90632 | 1003.781
KOXGIP_clean_pacman.cif | Ag4 H120 C144 N16 O16 | Ag | C2/c | (17.098, 26.435, 12.838) | 4498.862 | 30 | 2.760557 | 5.642335 | 449.8862
KOYRAT_charged_pacman.cif | Zn8 H192 Ru4 C240 N8 O64 | Ru, Zn | Pna2_1 | (14.514, 24.572, 22.314) | 7958.021 | 51.6 | 3.470617 | 5.241758 | 795.8021
KOZSID_clean_pacman.cif | Co9 H270 C396 N54 | Co | R-3 | (32.721, 32.721, 9.316) | 8638.001 | 72.9 | 3.015303 | 4.912762 | 863.8001
KOZSOJ_clean_pacman.cif | Co9 H270 C396 N54 | Co | R-3 | (32.425, 32.425, 9.34) | 8504.279 | 72.9 | 2.896794 | 4.795986 | 850.4279
KUBQAA_charged_pacman.cif | Cu8 B8 P8 H176 C224 N24 F32 | Cu | Cc | (17.939799999999998, 19.7466, 25.7517) | 7647.255 | 48 | 2.550151 | 7.02922 | 764.7255
KUCDIW_clean_pacman.cif | Cu24 B24 H480 C384 N192 | Cu | P432 | (26.8152, 26.8152, 26.8152) | 19281.6 | 110.4 | 4.096221 | 14.927156 | 1928.16
KUDLUR_clean_pacman.cif | Dy4 Cu6 H60 C48 N12 O48 | Dy, Cu | P-3c1 | (13.3503, 13.3503, 14.3853) | 2220.402 | 17.8 | 3.846523 | 5.727139 | 222.0402
KUDMAY_clean_pacman.cif | Tb4 Cu6 H60 C48 N12 O48 | Tb, Cu | P-3c1 | (13.352, 13.351999999999999, 14.414) | 2225.399 | 17.8 | 3.82771 | 6.117167 | 222.5399
KUDWAJ_clean_pacman.cif | Cu16 H168 C176 N40 O80 | Cu | C2/c | (22.877, 23.111, 18.364) | 9360.676 | 48 | 5.208784 | 6.636137 | 936.0676
KUDYUE_clean_pacman.cif | Zn24 P32 H12 O128 | Zn | P2_1/c | (31.9204, 8.3759, 15.7894) | 4189.461 | 19.6 | 1.949761 | 3.726654 | 418.9461
KUFBEU_clean_pacman.cif | La4 C12 O24 | La | P2/c | (10.414999999999997, 10.226, 8.7198) | 875.6936 | 4 | 3.901026 | 4.455828 | 87.56936
KUFTAI_clean_pacman.cif | Mn4 Fe6 H96 C192 N16 O32 | Fe, Mn | P2/c | (14.908, 15.345, 27.753) | 6348.693 | 34.6 | 3.037223 | 5.788955 | 634.8693
KUFVEO_clean_pacman.cif | Mn8 H56 C104 N8 O32 | Mn | P2_1/c | (13.288, 13.919, 18.477) | 3396.67 | 20.8 | 2.183093 | 4.400566 | 339.667
KUGCOF_clean_pacman.cif | Cd2 Cu8 S8 O24 | Cd, Cu | Pban | (10.318, 10.981, 7.066) | 800.5916 | 4.2 | 2.695648 | 3.306791 | 80.05916
KUGQIN_clean_pacman.cif | La4 H16 C36 O24 | La | C2/c | (9.903299999999998, 9.903299999999998, 14.626) | 1213.257 | 8 | 1.285481 | 2.961378 | 121.3257
KUGZIW_clean_pacman.cif | Ni6 H48 C96 O26 | Ni | P-31c | (15.551, 15.551, 16.364) | 3427.179 | 17.6 | 8.611036 | 9.574051 | 342.7179
KUHNEI_clean_pacman.cif | Co16 H16 C80 O64 | Co | Pbcn | (13.669, 15.925, 14.633) | 3185.294 | 17.6 | 2.435008 | 3.868811 | 318.5294
KUHNIM_clean_pacman.cif | Zn16 H16 C80 O64 | Zn | C2/c | (19.576, 18.535, 7.8377) | 2836.384 | 17.6 | 1.173514 | 3.055761 | 283.6384
KUHVOZ01_clean_pacman.cif | Eu24 H72 C168 N24 O96 | Eu | Pa-3 | (20.2663, 20.2663, 20.2663) | 8323.834 | 38.4 | 1.198556 | 5.623467 | 832.3834
KUHVOZ_clean_pacman.cif | Eu72 H216 C504 N72 O288 | Eu | R-3 | (28.7051, 28.705099999999998, 35.1997) | 25118.15 | 115.2 | 2.76265 | 5.419451 | 2511.815
KUJMIN_clean_pacman.cif | Cd10 H24 C72 O48 | Cd | P-1 | (10.2008, 20.4494, 20.5893) | 4168.481 | 15.4 | 4.90775 | 6.213955 | 416.8481
KUJNEJ_clean_pacman.cif | Ni12 H132 C216 N12 O52 | Ni | I23 | (24.6661, 24.6661, 24.6661) | 11552.69 | 42.4 | 6.492132 | 11.797592 | 1155.269
KUJNOT_clean_pacman.cif | Zn40 H256 C416 N144 O64 | Zn | I4_1/a | (28.4727, 28.4727, 28.4727) | 17113.03 | 92 | 5.405374 | 7.548725 | 1711.303
KUJNUZ_clean_pacman.cif | Zn40 H272 C416 N160 O64 | Zn | I4_1/a | (28.4727, 28.4727, 28.4727) | 17113.03 | 95.2 | 4.882454 | 7.453794 | 1711.303
KUKHAB_clean_pacman.cif | Zn8 H136 C208 N16 O48 | Zn | C2/c | (26.032800000000005, 9.1655, 27.4382) | 5790.476 | 41.6 | 2.459709 | 4.382326 | 579.0476
KUKZOH_clean_pacman.cif | Zn32 H240 C384 N96 O104 | Zn | C2/c | (26.0338, 26.3415, 27.5327) | 18704.78 | 85.6 | 4.121764 | 6.815804 | 1870.478
KULLAG_clean_pacman.cif | Co20 H180 C396 O80 | Co | C2/c | (25.056, 36.884, 19.669) | 15197.69 | 67.6 | 5.564431 | 8.33952 | 1519.769
KULMIP_clean_pacman.cif | Cd4 H20 C24 N8 O8 | Cd | Cc | (12.5078, 9.4304, 7.0637) | 797.9464 | 6.4 | 1.315722 | 2.363684 | 79.79464
KULRIT_clean_pacman.cif | Yb4 H36 C36 O24 | Yb | P2_1/c | (8.5773, 12.1397, 16.7281) | 1739.383 | 10 | 2.735594 | 4.912316 | 173.9383
KULZEY_clean_pacman.cif | Co16 H320 C424 N32 O112 | Co | C2/c | (46.330000000000005, 10.727, 23.714) | 11723.59 | 90.4 | 2.260596 | 4.850394 | 1172.359
KUMBUR_clean_pacman.cif | Tb4 H56 C96 N8 O24 | Tb | P-1 | (12.608, 14.2145, 14.898) | 2300.876 | 18.8 | 1.455087 | 3.791371 | 230.0876
KUMGIK_clean_pacman.cif | Cu32 Mo8 H128 C208 S32 N112 | Mo, Cu | I4_1/a | (13.657, 13.657, 53.305) | 9942.11 | 52 | 3.005386 | 4.026844 | 994.211
KUMJIN_clean_pacman.cif | Eu4 H56 C96 N8 O24 | Eu | P-1 | (12.608, 14.2145, 14.898) | 2300.876 | 18.8 | 1.431335 | 3.80451 | 230.0876
KUNLEL_clean_pacman.cif | Zn4 H14 C36 O24 | Zn | P2_1 | (7.8334, 17.2763, 9.445) | 1256.91 | 7.8 | 2.277768 | 4.059938 | 125.691
KUNRAO_clean_pacman.cif | Zn16 H80 C128 N48 O32 | Zn | Pna2_1 | (30.978, 12.62, 13.339) | 5214.78 | 30.4 | 2.265696 | 4.759123 | 521.478
KUNWEW_clean_pacman.cif | Zn8 H60 C100 N12 O32 | Zn | Iba2 | (10.929, 16.594, 18.277) | 2782.185 | 21.2 | 2.757708 | 4.688905 | 278.2185
KUQXIE_clean_pacman.cif | Cd4 H2 C18 N2 O16 | Cd | P-1 | (8.398899999999998, 8.535, 11.4883) | 701.4795 | 4.2 | 1.888999 | 3.847509 | 70.14795
KUTHOY_clean_pacman.cif | H112 Pb8 C144 O48 | Pb | P2_1/c | (10.2394, 37.7863, 10.0731) | 3867.117 | 31.2 | 2.807654 | 3.755764 | 386.7117
KUTRUO_clean_pacman.cif | Zn8 Co8 H192 C312 N48 O72 | Co, Zn | C2/c | (17.317, 25.397, 21.54) | 9444.974 | 64 | 2.592137 | 6.648336 | 944.4974
KUVJIW_clean_pacman.cif | U4 P4 H6 C16 O20 | U | P-1 | (9.7561, 10.285199999999998, 11.0465) | 1053.878 | 5 | 3.965898 | 4.776335 | 105.3878
KUVYAD_clean_pacman.cif | Cd6 H54 C126 O36 | Cd | P3_221 | (14.0306, 14.030599999999998, 28.178) | 4803.893 | 22.2 | 3.8646 | 6.87637 | 480.3893
KUXLUL_clean_pacman.cif | Cu8 H16 C32 S4 O32 | Cu | Pnnm | (10.8908, 11.5537, 16.7793) | 2111.323 | 9.2 | 4.512235 | 5.143923 | 211.1323
KUXREC_clean_pacman.cif | Fe6 H24 C48 O26 | Fe | P6_3/mmc | (14.4162, 14.4162, 17.304) | 3114.431 | 10.4 | 6.984574 | 7.98237 | 311.4431
KUXVIJ_clean_pacman.cif | Tb4 Ag4 H44 C56 N8 O24 | Ag, Tb | P2_1/c | (16.2107, 14.9781, 7.9573) | 1930.817 | 14 | 0.9487 | 3.513448 | 193.0817
KUYLOH_clean_pacman.cif | U4 H108 C120 N12 O24 | U | P2_1/c | (6.9795, 29.501, 15.8327) | 3195.052 | 26.8 | 1.749419 | 3.235043 | 319.5052
KUZPEC_clean_pacman.cif | Ag16 H384 C384 N64 | Ag | Fddd | (30.5765, 28.363, 12.2756) | 10645.91 | 84.8 | 2.520401 | 4.576048 | 1064.591
KUZZAI_clean_pacman.cif | Zn4 H60 C98 N18 O16 | Zn | P-1 | (15.5285, 15.7542, 15.8691) | 3039.053 | 19.6 | 2.796541 | 5.704498 | 303.9053
la304204k_si_003_clean_pacman.cif | Zn16 H224 C208 N16 O64 | Zn | I4_1/acd | (21.6238, 21.6238, 24.5388) | 8974.11 | 52.8 | 4.790561 | 6.928721 | 897.411
LABGAY_clean_pacman.cif | Zn8 H108 C136 N24 O32 F24 | Zn | P2_1/c | (11.021, 18.561, 20.571) | 4048.592 | 33.2 | 2.352586 | 3.816313 | 404.8592
LABJUV_clean_pacman.cif | Cu10 H36 C52 I10 N8 | Cu | P-1 | (10.1652, 14.6342, 15.2829) | 1887.094 | 11.6 | 1.773055 | 4.343561 | 188.7094
LABKIL_clean_pacman.cif | Cd6 H60 C100 N8 O28 | Cd | P-1 | (13.862, 14.477000000000002, 14.664) | 2407.748 | 20.2 | 0.278689 | 3.567225 | 240.7748
LABNIO_clean_pacman.cif | Zn24 H192 C288 I48 N96 | Zn | C2/c | (34.141400000000004, 14.5641, 34.9597) | 16472.16 | 64.8 | 4.283099 | 9.341627 | 1647.216
LABPOV_clean_pacman.cif | Nd8 P12 H120 C108 N12 O60 | Nd | P2_1/c | (7.131, 20.891, 27.845) | 3948.423 | 32 | 2.618052 | 4.688912 | 394.8423
LABPUB_clean_pacman.cif | Sm8 P12 H120 C108 N12 O60 | Sm | P2_1/c | (7.09, 20.91, 27.823) | 3931.493 | 32 | 2.608989 | 4.718065 | 393.1493
LABQAI_clean_pacman.cif | Eu8 P12 H120 C108 N12 O60 | Eu | P2_1/c | (7.077, 20.943, 27.809) | 3935.019 | 32 | 2.67111 | 4.713859 | 393.5019
LABRUE_clean_pacman.cif | Co24 H320 C528 N16 O104 | Co | C2/c | (29.689, 19.312, 29.424) | 16107.87 | 99.2 | 4.066474 | 7.273484 | 1610.787
LACBID_clean_pacman.cif | Co56 H224 C432 N48 O224 | Co | Cmce | (24.6165, 35.8569, 30.2783) | 26725.79 | 98.4 | 5.819351 | 9.870004 | 2672.579
LACQIS_clean_pacman.cif | Zn8 H56 C72 N32 O16 | Zn | P4_2/n | (18.1111, 18.1111, 11.2507) | 3690.364 | 18.4 | 4.650511 | 5.637316 | 369.0364
LADHEF_clean_pacman.cif | Zn10 H28 C52 N24 O24 | Zn | C2/c | (12.8377, 12.8377, 19.0457) | 2899.991 | 13.8 | 1.982995 | 6.1861 | 289.9991
LADKEJ_clean_pacman.cif | Cd4 H16 C36 N2 O26 | Cd | P-1 | (9.3037, 9.5728, 18.669) | 1553.088 | 8.4 | 4.039299 | 4.955067 | 155.3088
LADQEP_clean_pacman.cif | Eu4 H72 C102 O24 | Eu | P-1 | (11.442199999999998, 13.6499, 23.9769) | 3311.159 | 20.2 | 3.413774 | 6.01153 | 331.1159
LADQIT_clean_pacman.cif | Gd4 H72 C102 O24 | Gd | P-1 | (11.495699999999998, 13.680400000000002, 23.9693) | 3324.476 | 20.2 | 3.234858 | 5.816496 | 332.4476
LADQOZ_clean_pacman.cif | Sm4 H72 C102 O24 | Sm | P-1 | (11.4087, 13.658399999999999, 24.023) | 3312.036 | 20.2 | 3.323213 | 5.74826 | 331.2036
LADQUF_clean_pacman.cif | Tb4 H72 C102 O24 | Tb | P-1 | (11.4646, 13.6288, 23.7978) | 3298.641 | 20.2 | 3.253406 | 6.005385 | 329.8641
LADWAR_clean_pacman.cif | Co6 P4 H12 C24 N4 O20 | Co | P-1 | (8.716699999999998, 9.752, 13.8642) | 1106.536 | 7 | 2.20741 | 4.427792 | 110.6536
LAFFEG02_clean_pacman.cif | Zn18 H216 C342 N90 O72 | Zn | R-3 | (31.4077, 31.4077, 15.0945) | 12895.01 | 73.8 | 2.722572 | 5.348516 | 1289.501
LAFFEG_clean_pacman.cif | Zn18 H216 C342 N90 O72 | Zn | R-3 | (31.3837, 31.3837, 15.0411) | 12829.76 | 73.8 | 2.734411 | 5.35124 | 1282.976
LAFQOA_clean_pacman.cif | Co48 H768 C1248 S96 N480 | Co | Fd-3c | (44.9918, 44.9918, 44.9918) | 64399.89 | 264 | 3.408486 | 12.4431 | 6439.989
LAFQUG_clean_pacman.cif | Co48 H768 C1248 S96 N480 | Co | Fd-3c | (45.0597, 45.0597, 45.0597) | 64691.9 | 264 | 3.557211 | 12.517469 | 6469.19
LAFRAN01_clean_pacman.cif | Co192 H3072 C4992 S384 N1920 | Co | Fd-3c | (63.8953, 63.8953, 63.8953) | 260859.5 | 1056 | 3.472813 | 12.632895 | 26085.95
LAFRIV_manual_pacman.cif | Co48 H768 C1248 S96 N480 | Co | Fd-3c | (45.1983, 45.1983, 45.1983) | 65290.7 | 264 | 3.965881 | 12.563223 | 6529.07
LAFROB_manual_pacman.cif | Co48 H768 C1248 S96 N480 | Co | Fd-3c | (45.3941, 45.3941, 45.3941) | 66142.9 | 264 | 3.970003 | 11.715512 | 6614.29
LAGHIL_clean_pacman.cif | Cu3 H24 C36 N6 O12 | Cu | P3_221 | (9.0718, 9.0718, 16.891) | 1203.852 | 8.1 | 1.503058 | 4.510276 | 120.3852
LAGMUD_clean_pacman.cif | Y2 H12 C24 O12 | Y | P-1 | (9.8196, 10.3421, 11.0133) | 981.7869 | 5 | 2.745541 | 4.119317 | 98.17869
LAGNAK_clean_pacman.cif | Y2 H12 C24 O12 | Y | P-1 | (9.8488, 10.613, 12.6336) | 1087.32 | 5 | 3.488153 | 5.157934 | 108.732
LAGNEO_clean_pacman.cif | Y2 H12 C24 O12 | Y | P-1 | (10.0463, 10.4265, 12.7385) | 1060.563 | 5 | 3.618765 | 4.419339 | 106.0563
LAGNIS_clean_pacman.cif | Y2 H12 C24 O12 | Y | P-1 | (10.0149, 10.187200000000002, 11.8347) | 995.002 | 5 | 3.14745 | 4.502954 | 99.5002
LAGNOY_clean_pacman.cif | Y4 H24 C48 O24 | Y | C2/c | (10.7471, 10.7471, 18.761) | 1846.53 | 10 | 3.856966 | 5.952574 | 184.653
LAGNUE_clean_pacman.cif | Y4 H24 C48 O24 | Y | P2_1/c | (9.6292, 11.1006, 16.0263) | 1712.753 | 10 | 3.931969 | 4.44899 | 171.2753
LAGPAM_clean_pacman.cif | Y2 H12 C24 O12 | Y | P-1 | (9.3659, 10.5662, 11.0781) | 858.1073 | 5 | 3.68733 | 4.750961 | 85.81073
LAGQER_clean_pacman.cif | Sm2 H12 C24 O12 | Sm | P-1 | (9.9098, 10.5314, 11.0619) | 1019.266 | 5 | 2.920523 | 4.212134 | 101.9266
LAGQOB_clean_pacman.cif | Gd2 H12 C24 O12 | Gd | P-1 | (9.8739, 10.476700000000001, 11.0735) | 1008.224 | 5 | 2.870256 | 4.207792 | 100.8224
LAGRES_clean_pacman.cif | Er2 H12 C24 O12 | Er | P-1 | (8.5776, 10.195, 10.9115) | 817.8219 | 5 | 1.521093 | 3.669257 | 81.78219
LAGRIW_clean_pacman.cif | Yb2 H12 C24 O12 | Yb | P-1 | (8.5679, 10.1868, 10.8724) | 813.6273 | 5 | 1.53258 | 3.668876 | 81.36273
LAGVOG_clean_pacman.cif | Y4 H16 C36 O24 | Y | P2_1/c | (9.652, 14.067, 16.212) | 2109.659 | 8 | 5.03209 | 6.685514 | 210.9659
LAGWEX_clean_h_pacman.cif | Cd6 H24 C48 O24 | Cd | C2/c | (12.4498, 13.815700000000001, 14.579) | 1997.239 | 10.2 | 1.027461 | 6.300117 | 199.7239
LAGWUN_clean_pacman.cif | Zn16 H24 C72 O56 | Zn | P2_12_12_1 | (10.83, 17.049, 17.293) | 3192.991 | 16.8 | 5.59908 | 6.747229 | 319.2991
LAHTUM_clean_pacman.cif | Cd8 H72 C128 N8 O32 | Cd | P2_1/c | (10.819, 24.514, 16.607) | 4402.563 | 24.8 | 3.637028 | 6.440669 | 440.2563
LAJDUV01_charged_pacman.cif | Ti3 H12 C12 N3 O24 | Ti | P6_422 | (8.939, 8.939, 10.893) | 753.7998 | 5.4 | 0.991753 | 2.22954 | 75.37998
LAJDUV02_charged_pacman.cif | Ti3 H12 C12 N3 O24 | Ti | P6_422 | (8.931, 8.931, 10.893) | 752.4512 | 5.4 | 0.98258 | 2.223562 | 75.24512
LAJDUV03_charged_pacman.cif | Ti3 H12 C12 N3 O24 | Ti | P6_422 | (8.947, 8.947, 10.898) | 755.4962 | 5.4 | 0.993648 | 2.228905 | 75.54962
LAJDUV_charged_pacman.cif | Ti3 H12 C12 N3 O24 | Ti | P6_222 | (8.935, 8.935, 10.878) | 752.0882 | 5.4 | 1.114113 | 2.251312 | 75.20882
LAJJAK_clean_pacman.cif | Zn8 H32 C48 N24 O16 | Zn | Pnma | (10.0327, 25.651, 9.5121) | 2447.927 | 12.8 | 2.23511 | 4.609775 | 244.7927
LAKFIN_clean_pacman.cif | Zn24 H192 C288 I48 N96 | Zn | Pbca | (13.7247, 27.787, 45.881) | 17497.56 | 64.8 | 6.281991 | 7.922117 | 1749.756
LALFEL_clean_pacman.cif | Cd8 C28 O56 | Cd | P2_1/c | (16.955, 9.543, 18.549) | 3001.257 | 9.2 | 3.66076 | 5.183019 | 300.1257
LALFUB_clean_pacman.cif | Eu2 H8 C14 N4 O14 | Eu | P-1 | (6.091499999999999, 9.961, 13.361) | 733.5682 | 4.2 | 3.911019 | 4.399762 | 73.35682
LANCOU_clean_pacman.cif | Sm8 H16 C64 N8 O48 | Sm | P2_1/c | (6.9082, 18.426, 18.583) | 2193.506 | 14.4 | 1.04741 | 2.262758 | 219.3506
LAQNID_clean_pacman.cif | Cu16 H112 C232 O64 | Cu | I-42m | (18.6924, 18.6924, 35.9196) | 12550.52 | 42.4 | 5.388468 | 12.027882 | 1255.052
LAQZOV_clean_pacman.cif | Ce8 H40 C88 N8 O56 | Ce | C2/c | (25.514699999999998, 13.4137, 14.6329) | 4899.238 | 20 | 3.708032 | 5.633568 | 489.9238
LARNEA_clean_pacman.cif | Cd3 H8 C24 O20 | Cd | P1 | (9.437800000000001, 10.192, 11.234) | 930.1183 | 5.5 | 2.491522 | 4.234553 | 93.01183
LARNIE_clean_pacman.cif | Mn12 H32 C96 O80 | Mn | P2_12_12_1 | (9.4078, 11.6538, 32.6621) | 3580.962 | 22 | 3.297861 | 4.089627 | 358.0962
LARPEC_clean_pacman.cif | Zn32 H32 C160 O128 | Zn | Pbca | (19.053, 18.801, 22.9434) | 8218.68 | 35.2 | 4.258332 | 6.02908 | 821.868
LARVIM_clean_pacman.cif | Fe24 C192 Cl96 O104 | Fe | P-3 | (30.8099, 30.8099, 16.4605) | 13531.76 | 41.6 | 8.378196 | 9.875422 | 1353.176
LARXUA_clean_pacman.cif | Cu24 H336 C528 O96 | Cu | Pn-3n | (33.3261, 33.3261, 33.3261) | 37012.93 | 98.4 | 9.482804 | 20.77089 | 3701.293
LARZEL_SL_part_pacman.cif | Cd8 H24 C48 N16 O32 | Cd | Aea2 | (16.318, 16.318, 6.508) | 1732.932 | 12.8 | 1.791238 | 2.598056 | 173.2932
LASDEQ_clean_pacman.cif | Cu48 H192 C408 O240 | Cu | P4/mcc | (23.567, 23.567, 46.997) | 26102.3 | 88.8 | 7.039069 | 12.018352 | 2610.23
LASRIJ_clean_pacman.cif | Co4 Cu12 H12 C36 O72 | Co, Cu | P2_13 | (17.9181, 17.9181, 17.9181) | 5752.755 | 13.6 | 8.808642 | 10.157713 | 575.2755
LASWEJ_clean_pacman.cif | Co4 H36 C60 N8 O16 | Co | P-1 | (8.810200000000002, 15.6323, 16.3592) | 2148.88 | 12.4 | 3.820836 | 6.125302 | 214.888
LASWIN_clean_pacman.cif | Co4 H20 C40 N4 O16 | Co | P2_1/c | (10.2537, 10.932, 13.3383) | 1374.756 | 8.4 | 1.686454 | 4.141316 | 137.4756
LATPIG_clean_pacman.cif | Zn18 H36 C36 N54 F18 | Zn | R-3c | (18.6011, 18.6011, 9.9) | 2966.491 | 16.2 | 5.610811 | 6.10733 | 296.6491
LATYOX_clean_pacman.cif | Zn2 H48 C56 N8 O16 | Zn | P2/c | (18.7223, 5.7758, 20.8283) | 2251.829 | 13 | 6.379303 | 7.461343 | 225.1829
LAVDOE_clean_pacman.cif | Cd16 H152 C192 N32 O88 | Cd | C2/c | (30.672, 15.072, 20.994) | 7483.121 | 48 | 3.13596 | 5.125656 | 748.3121
LAVSUY_clean_pacman.cif | Y4 H12 C36 O24 | Y | P4_122 | (10.29, 10.29, 14.5) | 1535.31945 | 7.6 | 5.414116 | 6.461602 | 153.531945
LAVTAF_clean_pacman.cif | Tb4 H12 C36 O24 | Tb | P4_122 | (10.33, 10.33, 14.51) | 1548.346139 | 7.6 | 5.575986 | 6.538574 | 154.8346139
LAVTEJ_clean_pacman.cif | Dy4 H12 C36 O24 | Dy | P4_122 | (10.32, 10.32, 14.5) | 1544.2848 | 7.6 | 5.582098 | 6.528919 | 154.42848
LAVTIN_clean_pacman.cif | Er4 H12 C36 O24 | Er | P4_322 | (10.27, 10.27, 14.46) | 1525.138134 | 7.6 | 3.991324 | 6.326805 | 152.5138134
LAVTOT_clean_pacman.cif | Er4 H12 C36 O24 | Er | P4_122 | (10.267, 10.267, 14.462) | 1524.458 | 7.6 | 5.601545 | 6.448546 | 152.4458
LAVTUZ_clean_pacman.cif | Yb4 H12 C36 O24 | Yb | P4_322 | (10.24, 10.24, 14.42) | 1512.046592 | 7.6 | 4.069754 | 6.299966 | 151.2046592
LAWFOF_clean_pacman.cif | Zn32 H96 C192 O104 | Zn | Fm-3m | (25.888, 25.888, 25.888) | 17349.84 | 42.4 | 6.568194 | 13.318476 | 1734.984
LAWFUL_clean_pacman.cif | Zn32 H96 C192 O104 | Zn | Fm-3m | (25.882, 25.882, 25.882) | 17337.78 | 42.4 | 6.595073 | 13.313661 | 1733.778
LAWGAS_clean_pacman.cif | Zn32 H96 C192 O104 | Zn | Fm-3m | (25.882, 25.882, 25.882) | 17337.78 | 42.4 | 6.582315 | 13.314155 | 1733.778
LAWGEW_clean_pacman.cif | Zn8 H24 C48 O26 | Zn | Fm-3m | (18.283, 18.283, 18.283) | 4321.429 | 10.6 | 6.379815 | 13.840955 | 432.1429
LAWGIA_clean_pacman.cif | Zn8 H24 C48 O26 | Zn | Fm-3m | (18.2943, 18.2943, 18.2943) | 4329.447 | 10.6 | 6.378426 | 13.852616 | 432.9447
LAWGOG_clean_pacman.cif | Zn8 H24 C48 O26 | Zn | Fm-3m | (18.3063, 18.3063, 18.3063) | 4337.972 | 10.6 | 6.380701 | 13.864908 | 433.7972
LAWGUM_clean_pacman.cif | Zn8 H24 C48 O26 | Zn | Fm-3m | (18.3127, 18.3127, 18.3127) | 4342.523 | 10.6 | 6.380561 | 13.871963 | 434.2523
LAXGOH01_clean_pacman.cif | Gd4 C24 O24 | Gd | P2_1/c | (8.4856, 9.5225, 13.1281) | 1057.358 | 5.2 | 0.817582 | 2.828391 | 105.7358
LAXGOH02_clean_pacman.cif | Gd4 C24 O24 | Gd | P2_1/c | (8.4612, 13.1272, 9.4855) | 1050.101 | 5.2 | 1.271349 | 2.807249 | 105.0101
LAXGOH03_clean_pacman.cif | Gd4 C24 O24 | Gd | P2_1/c | (8.5326, 13.2128, 9.5883) | 1077.521 | 5.2 | 1.015895 | 2.658855 | 107.7521
LAXJAX_clean_pacman.cif | Co48 H768 C1248 S96 N480 | Co | Fd-3c | (45.2958, 45.29579999999999, 45.2958) | 65714.14 | 264 | 3.672923 | 12.652895 | 6571.414
LAYGAV_clean_pacman.cif | Co12 H136 C216 N16 O48 | Co | C2/c | (13.959, 23.453100000000003, 25.5819) | 7107.169 | 42.8 | 2.928626 | 6.024937 | 710.7169
LAZJAZ_SL_pacman.cif | Zn2 H32 C41 N4 O14 | Zn | P1 | (9.0056, 10.7263, 12.9899) | 1217.261 | 9.3 | 3.286313 | 5.358574 | 121.7261
LAZJIH_clean_pacman.cif | Zn16 H32 C160 O128 | Zn | I4_1/acd | (16.1936, 16.1936, 29.884) | 7836.561 | 33.6 | 4.709836 | 5.072703 | 783.6561
LECFAC_clean_pacman.cif | Cu18 H64 C120 S4 N36 O68 | Cu | I-43m | (22.4004, 22.400400000000005, 22.4004) | 8652.647 | 31 | 3.344032 | 9.420327 | 865.2647
LECFEG_clean_pacman.cif | Cu18 H64 C120 Se4 N36 O68 | Cu | I-43m | (22.3326, 22.3326, 22.3326) | 8574.317 | 31 | 3.323031 | 8.663995 | 857.4317
LECFUW_charged_pacman.cif | Cu18 H84 C132 N42 O75 | Cu | R-3 | (16.9906, 19.4438, 19.4438) | 5090.959 | 35.1 | 2.561209 | 5.444065 | 509.0959
LEDCAA_clean_pacman.cif | Cd16 H80 C144 N112 | Cd | Pbcn | (13.168, 24.39, 15.891) | 5103.673 | 35.2 | 1.276845 | 3.105675 | 510.3673
LEDHEJ_clean_pacman.cif | Tb2 H22 C42 O12 | Tb | P-1 | (8.7486, 10.9823, 12.307) | 1083.036 | 7.8 | 2.995194 | 4.670086 | 108.3036
LEDHIN_clean_pacman.cif | Dy2 H22 C42 O12 | Dy | P-1 | (8.7159, 10.973700000000001, 12.323) | 1078.244 | 7.8 | 2.956317 | 4.625315 | 107.8244
LEDLAJ_clean_pacman.cif | Zn8 H160 C232 N24 O40 | Zn | I4_1/a | (17.2, 21.1459, 21.1459) | 6418.851 | 46.4 | 0.893229 | 6.580335 | 641.8851
LEDLEN_clean_pacman.cif | Cu8 H64 C112 O40 | Cu | C2/c | (15.868000000000002, 15.868, 21.28) | 4647.026 | 22.4 | 5.959615 | 7.299815 | 464.7026
LEDNEP_charged_pacman.cif | Yb6 H20 C40 N4 O48 | Yb | C2/c | (9.7641, 14.0488, 14.0488) | 1789.092 | 11.8 | 2.43929 | 3.915099 | 178.9092
LEDNIT_charged_pacman.cif | Tm6 H12 C40 N4 O48 | Tm | C2/c | (9.710399999999998, 14.003500000000003, 14.0035) | 1777.054 | 11 | 3.0535 | 3.862612 | 177.7054
LEDPIU_clean_pacman.cif | Cu6 H96 C96 N24 O24 | Cu | C2/c | (10.185, 13.8967, 22.79) | 2974.403 | 24.6 | 0.493048 | 3.685261 | 297.4403
LEDWUN_clean_pacman.cif | Ag4 H64 C48 N16 | Ag | P2_12_12_1 | (7.5817, 10.4787, 21.663) | 1721.046 | 13.2 | 1.833782 | 4.124751 | 172.1046
LEGGIO_clean_pacman.cif | Zn16 H64 C96 N48 O32 | Zn | P2_1/c | (13.475, 13.509, 26.949) | 4885.593 | 25.6 | 2.85477 | 4.625451 | 488.5593
LEGGOU_clean_pacman.cif | Zn20 H80 C128 N48 O48 | Zn | P2_1/c | (10.192000000000002, 17.764, 24.437) | 4423.381 | 32.4 | 1.259731 | 3.682984 | 442.3381
LEHTID_clean_pacman.cif | Tb8 H16 C64 N8 O48 | Tb | P2_1/c | (6.9082, 18.426, 18.583) | 2193.506 | 14.4 | 1.04456 | 2.234213 | 219.3506
LEHXUT_clean_pacman.cif | Cu24 H216 C408 N24 O120 | Cu | Fm-3m | (37.1634, 37.1634, 37.1634) | 36293.71 | 79.2 | 8.553632 | 25.42502 | 3629.371
LEJKIW_clean_pacman.cif | In18 P34 H22 O120 | In | P6_3/m | (13.7676, 13.7676, 28.0619) | 4606.427 | 19.4 | 3.456837 | 5.215176 | 460.6427
LEMHAM_clean_pacman.cif | Co32 P32 O128 | Co | C2/c | (14.719, 14.733999999999998, 17.891) | 3880.016 | 19.2 | 2.572113 | 3.710946 | 388.0016
LEMVOP_clean_pacman.cif | Pr16 H208 C192 N128 | Pr | P2_1/c | (14.004, 23.292000000000005, 23.479) | 7303.551 | 54.4 | 2.145237 | 4.455827 | 730.3551
LENKIA_clean_pacman.cif | Cu6 H6 C24 O18 | Cu | R-3 | (6.2587, 15.153799999999999, 15.1538) | 1221.09 | 5.4 | 9.575403 | 9.921794 | 122.109
LENRUS_clean_pacman.cif | Ag4 H20 C36 S4 N8 O8 | Ag | P2_12_12_1 | (7.0373, 10.4399, 13.3105) | 977.9052 | 8 | 1.384437 | 2.219434 | 97.79052
LEPLAV_clean_pacman.cif | Eu8 H56 C96 O56 | Eu | P2_1/c | (13.3471, 13.610800000000001, 17.8963) | 3249.686 | 21.6 | 0.806604 | 4.411014 | 324.9686
LEPLEZ02_clean_pacman.cif | Sm8 H24 C36 O48 | Sm | C2/c | (17.15, 12.284, 11.144) | 1861.343 | 11.6 | 1.614481 | 2.573118 | 186.1343
LEPLEZ_clean_pacman.cif | Sm4 H12 C18 O24 | Sm | C2/c | (10.567100000000002, 10.5671, 10.9194) | 934.6295 | 5.8 | 0.985052 | 2.470773 | 93.46295
LEQQAA_clean_pacman.cif | Cu8 H112 C120 N16 O16 | Cu | P4_2/nbc | (21.435, 21.435, 11.382) | 5229.565 | 27.2 | 4.823008 | 5.404936 | 522.9565
LEQQEE_clean_pacman.cif | Cu8 H112 C120 N16 O16 | Cu | P2_1/c | (10.043, 31.429, 11.821) | 3726.152 | 27.2 | 1.576101 | 4.691649 | 372.6152
LEQVIN_clean_pacman.cif | Fe9 P18 H18 O54 | Fe | R-3 | (8.803, 8.803, 25.292) | 1697.365 | 9.9 | 1.930582 | 4.256008 | 169.7365
LEQVUZ_clean_pacman.cif | Co8 H192 C240 N48 O48 | Co | Im-3 | (23.162, 23.162, 23.162) | 12425.91 | 53.6 | 3.949777 | 7.899554 | 1242.591
LERNAY01_clean_pacman.cif | Co8 H28 C40 N4 O28 | Co | C2/c | (10.081600000000002, 12.8086, 12.9996) | 1392.2 | 10.8 | 0.681754 | 4.167856 | 139.22
LERNAY02_clean_pacman.cif | Co8 H28 C40 N4 O28 | Co | C2/c | (10.1069, 12.6649, 13.0427) | 1380.798 | 10.8 | 2.198075 | 3.714239 | 138.0798
LERNAY_clean_pacman.cif | Co8 H28 C40 N4 O28 | Co | C2/c | (10.095999999999998, 12.8422, 12.9731) | 1394.925 | 10.8 | 0.680311 | 4.184014 | 139.4925
LERNEC01_clean_pacman.cif | Co8 H28 C40 N4 O28 | Co | C2/c | (10.0616, 12.8746, 12.922) | 1390.483 | 10.8 | 0.631369 | 4.047086 | 139.0483
LERNEC_clean_pacman.cif | Co8 H28 C40 N4 O28 | Co | C2/c | (10.104, 12.8282, 13.0415) | 1403.436 | 10.8 | 0.5876 | 4.149674 | 140.3436
LESWAI_clean_pacman.cif | La4 H36 C72 O26 | La | C2/c | (12.4561, 12.5595, 16.592) | 2190.321 | 13.8 | 2.970604 | 5.436816 | 219.0321
LETDEU_clean_pacman.cif | Cu48 H64 C64 N96 | Cu | I4_1/acd | (28.6782, 28.6782, 6.527) | 5368.06 | 27.2 | 6.662976 | 7.216169 | 536.806
LETDUK_clean_pacman.cif | Cu8 H16 C16 N24 | Cu | Ima2 | (7.4022, 11.0853, 19.2932) | 1583.115 | 6.4 | 5.461774 | 6.518481 | 158.3115
LETPOR01_ion_b_pacman.cif | Zn56 Ga8 P80 H416 C128 N32 O272 F8 | Ga, Zn | P-1 | (37.232, 37.232, 37.232) | 13642.2 | 100 | 1.110739 | 3.735293 | 1364.22
LETQAE01_ion_b_pacman.cif | Zn92 Ga16 P136 H248 C64 N16 O456 F16 | Ga, Zn | Cmce | (48.561, 66.34, 10.0376) | 32336.5 | 104.4 | 15.74681 | 16.576442 | 3233.65
LETVUB_clean_pacman.cif | Cu2 H32 C40 N8 | Cu | P4/n | (12.3251, 12.3251, 6.981) | 1060.47 | 8.2 | 2.161094 | 3.776382 | 106.047
LEVBAQ_clean_pacman.cif | In18 P28 H36 O112 F6 | In | P-31c | (13.9306, 13.9306, 24.0435) | 4040.806 | 20 | 3.905854 | 5.437925 | 404.0806
LEVDIB_clean_pacman.cif | Cu6 H42 C108 Cl6 O30 | Cu | R32 | (18.5676, 18.5676, 20.4386) | 5195.567 | 19.2 | 3.952236 | 11.621219 | 519.5567
LEVLEF_clean_pacman.cif | Mg48 H240 C528 O240 | Mg | Im-3m | (30.478699999999996, 30.478699999999996, 30.4787) | 21795.71 | 105.6 | 4.852537 | 19.203855 | 2179.571
LEVNOQ01_clean_pacman.cif | Mg6 H36 C72 O24 | Mg | C2/c | (11.0942, 11.0942, 21.044) | 2436.762 | 13.8 | 2.974234 | 4.892556 | 243.6762
LEVNOQ_clean_pacman.cif | Mg6 H36 C72 O24 | Mg | C2/c | (11.2577, 11.2577, 20.946) | 2507.98 | 13.8 | 3.070288 | 4.925931 | 250.798
LEVPAF_clean_pacman.cif | Zn18 H198 C252 N18 O54 | Zn | R-3 | (31.864, 31.864, 12.846) | 11295.34 | 54 | 7.238169 | 8.771462 | 1129.534
LEVYOC_clean_pacman.cif | Co12 H36 C40 S4 N20 O36 | Co | C2/c | (8.0173, 15.505199999999999, 18.3232) | 2093.844 | 14.8 | 0.662243 | 3.88617 | 209.3844
LEWMUX_clean_pacman.cif | Cd8 Si4 H64 C112 O32 | Cd | I4/m | (12.9879, 12.9879, 25.025) | 4221.356 | 22 | 3.557939 | 10.016027 | 422.1356
LEWTUD01_clean_pacman.cif | Co8 H28 C40 N4 O28 | Co | C2/c | (10.027599999999998, 12.7848, 12.9622) | 1380.761 | 10.8 | 0.775453 | 4.02567 | 138.0761
LEWTUD_clean_pacman.cif | Co8 H28 C40 N4 O28 | Co | C2/c | (10.093999999999998, 12.7697, 13.0726) | 1398.861 | 10.8 | 0.683123 | 3.528462 | 139.8861
LEWVAL_clean_pacman.cif | Co8 H28 C40 N4 O28 | Co | C2/c | (10.059700000000001, 12.773, 12.9948) | 1384.868 | 10.8 | 0.658211 | 4.141371 | 138.4868
LEYLUX_clean_pacman.cif | Cu12 Ag12 H240 C120 S24 N24 O48 | Ag, Cu | P2_12_12_1 | (15.873, 16.9061, 22.8297) | 6126.362 | 48 | 2.082623 | 3.613055 | 612.6362
LEYPAI_clean_pacman.cif | Eu8 C32 O64 | Eu | P2_1/c | (10.444, 17.261, 14.598) | 2602.996 | 10.4 | 4.248528 | 5.609919 | 260.2996
LEYQUD_clean_pacman.cif | Nd16 H48 C112 N16 O64 | Nd | C2/c | (30.553599999999996, 15.643, 21.9701) | 7668.275 | 25.6 | 2.533664 | 8.457938 | 766.8275
LEYRAK_clean_pacman.cif | Ce16 H48 C112 N16 O64 | Ce | C2/c | (30.746399999999998, 15.6855, 22.0714) | 7758.186 | 25.6 | 2.495857 | 8.512099 | 775.8186
LEYREO_clean_pacman.cif | Pr16 H48 C112 N16 O64 | Pr | C2/c | (30.644, 15.6647, 22.023) | 7714.628 | 25.6 | 2.536818 | 8.489222 | 771.4628
LEYYET_clean_pacman.cif | Al24 P24 H8 O104 | Al | Pbca | (10.281, 13.844, 17.064) | 2428.722 | 16 | 2.155087 | 3.493168 | 242.8722
LEZMIN_clean_pacman.cif | Zn12 P16 H16 O48 | Zn | Pccn | (9.5364, 21.8015, 9.1118) | 1894.415 | 9.2 | 3.137543 | 4.172525 | 189.4415
LIBQIY_clean_pacman.cif | Sm16 H48 C112 N16 O64 | Sm | C2/c | (30.4265, 15.6032, 21.9006) | 7602.143 | 25.6 | 2.493864 | 8.449023 | 760.2143
LIBZIG_clean_pacman.cif | Tb4 H12 C24 O24 | Tb | C2/c | (9.631, 12.212, 12.212) | 1419.896 | 6.4 | 3.784412 | 5.168707 | 141.9896
LICKAL_clean_pacman.cif | Zn12 P16 H60 C56 N8 O56 | Zn | P2_1/c | (9.655, 9.344, 30.965) | 2787.215 | 20.8 | 2.709717 | 4.076019 | 278.7215
LICSUM_clean_pacman.cif | Mg4 H16 C16 O20 | Mg | P2_12_12_1 | (6.8604, 9.9925, 10.8841) | 746.1328 | 5.6 | 1.720406 | 2.83117 | 74.61328
LIDWIG_clean_pacman.cif | Co4 H64 C96 N8 O16 | Co | P-1 | (12.228, 13.654, 16.958) | 2612.272 | 18.8 | 3.321477 | 5.519177 | 261.2272
LIFQIC_clean_pacman.cif | Eu3 H3 C18 N6 O15 | Eu | R32 | (9.746, 9.746, 9.746) | 884.7365 | 4.5 | 1.426828 | 6.177894 | 88.47365
LIFSAW_clean_pacman.cif | Cd12 H144 C192 N36 O24 F4 | Cd | C2/c | (21.892, 12.609, 23.263) | 6259.512 | 41.2 | 2.699255 | 5.120957 | 625.9512
LIFSEA_clean_pacman.cif | Cd12 H168 C200 N36 O24 F4 | Cd | C2/c | (22.028, 12.607, 23.179) | 6252.233 | 44.4 | 1.158182 | 4.860566 | 625.2233
LIFWOO_clean_pacman.cif | Zn4 Si4 H112 C160 N16 F24 | Zn | P4/ncc | (15.0473, 17.7892, 17.7892) | 4761.803 | 32 | 3.296997 | 4.486545 | 476.1803
LIJNOJ01_clean_pacman.cif | Mn8 H128 C192 N16 O32 | Mn | P2_1/c | (17.5515, 14.2875, 18.7456) | 4661.246 | 37.6 | 2.234457 | 3.95008 | 466.1246
LIJNOJ_clean_pacman.cif | Mn8 H128 C192 N16 O32 | Mn | P2_1/c | (17.5811, 14.0978, 18.7871) | 4614.236 | 37.6 | 2.162219 | 3.864071 | 461.4236
LIJXEI_clean_pacman.cif | Cd10 H116 C148 N8 O44 | Cd | P2_1/c | (9.949, 16.15, 24.55) | 3924.202 | 32.6 | 2.138947 | 4.074943 | 392.4202
LIPQIL_clean_pacman.cif | Cu24 H144 C168 N96 O8 | Cu | I-43m | (21.146, 21.146, 21.146) | 9455.504 | 44 | 1.628122 | 11.07772 | 945.5504
LIPRAE_clean_pacman.cif | Cu24 H144 C168 N96 O8 | Cu | I-43m | (21.1318, 21.1318, 21.1318) | 9436.468 | 44 | 1.592959 | 11.002972 | 943.6468
LIQCUK_clean_pacman.cif | Ag6 H102 C60 S6 N6 O6 | Ag | R-3 | (9.8743, 17.7315, 17.7315) | 2595.963 | 18.6 | 4.466342 | 6.301804 | 259.5963
LIQDAS_clean_pacman.cif | Ti4 Zn12 H84 C158 N4 O66 | Ti, Zn | P6_3/m | (20.171, 20.171, 26.197) | 9230.751 | 32.8 | 5.49285 | 12.280958 | 923.0751
LIQFEY_clean_pacman.cif | Cd3 H12 C36 O16 | Cd | P-1 | (9.899, 10.362, 13.18) | 1188.5 | 6.7 | 2.989142 | 4.361784 | 118.85
LIQJEC_clean_pacman.cif | Zn12 H96 C144 I24 N48 | Zn | Cc | (14.87, 19.1101, 30.659) | 7867.468 | 32.4 | 4.595028 | 7.98525 | 786.7468
LIRTEM_SL_pacman.cif | Cd4 H57 C40 O17 | Cd | C2 | (12.0328, 12.0328, 12.0328) | 1338.708 | 11.8 | 1.799248 | 3.872684 | 133.8708
LITCIC_clean_pacman.cif | Ni4 H48 C68 O26 | Ni | P-1 | (11.08, 16.583, 16.6) | 2838.071 | 14.6 | 3.851103 | 6.715248 | 283.8071
LITCUO_clean_pacman.cif | Co8 H104 C136 O56 | Co | P2_1/c | (10.168, 18.035, 27.054) | 4895.654 | 30.4 | 2.661659 | 4.854031 | 489.5654
LITDAV_clean_pacman.cif | Zn8 H88 C136 O48 | Zn | P2_1/c | (10.107, 18.338, 27.084) | 4954.038 | 28 | 2.337139 | 5.174552 | 495.4038
LIVKUW_clean_pacman.cif | Co8 P8 O32 | Co | I-42m | (10.1724, 10.1724, 9.606) | 994.007 | 4.8 | 2.409289 | 3.772343 | 99.4007
LIVLUZ_clean_pacman.cif | Cd4 H48 C72 N24 O16 | Cd | Pca2_1 | (8.254, 18.896, 18.006) | 2808.352 | 16.4 | 3.646575 | 4.832213 | 280.8352
LIVREP_clean_pacman.cif | Zn4 H32 C64 O16 | Zn | Pnma | (7.3053, 17.5056, 12.6731) | 1620.682 | 11.6 | 2.222689 | 3.187722 | 162.0682
LIVTEP_charged_pacman.cif | Cu2 P2 H4 C20 N8 F12 | Cu | Cccm | (8.157, 10.170600000000002, 11.613) | 882.5777 | 4.8 | 2.527221 | 3.580593 | 88.25777
LIWFIG_clean_pacman.cif | Fe8 P14 O56 | Fe | P-3 | (13.495, 13.494999999999997, 9.396) | 1481.902 | 7.8 | 1.506262 | 4.220007 | 148.1902
LIWFUS_clean_pacman.cif | V4 P4 H8 C4 O14 | V | P-1 | (7.4548, 8.0825, 10.166) | 550.8557 | 3.4 | 0.901854 | 3.04785 | 55.08557
LIWXIZ_clean_pacman.cif | Zn4 H40 C62 N8 O18 | Zn | P2_1 | (4.789, 11.771, 26.329) | 1473.692 | 13.2 | 2.880318 | 3.453683 | 147.3692
LIWXOG_clean_pacman.cif | Ag12 H48 C64 S8 N32 | Ag | C2/c | (22.2549, 9.4868, 15.7184) | 3317.49 | 16.4 | 2.812453 | 4.971863 | 331.749
LIXWAR01_clean_pacman.cif | Mn6 H36 C72 O24 | Mn | C2/c | (11.1377, 11.1377, 21.4035) | 2498.585 | 13.8 | 2.983873 | 4.954173 | 249.8585
LIXWAR_clean_pacman.cif | Mn6 H36 C72 O24 | Mn | C2/c | (11.2232, 11.2232, 21.255) | 2523.217 | 13.8 | 2.514178 | 5.016109 | 252.3217
LIXWEV_clean_pacman.cif | Fe16 P28 H24 O84 | Fe | P-3c1 | (13.486, 13.486, 18.31) | 2883.934 | 15.2 | 2.287657 | 4.175688 | 288.3934
LOBHAM_clean_pacman.cif | Ni6 H52 C60 N24 O28 | Ni | P2_1/c | (13.5328, 13.9111, 17.7634) | 3115.809 | 17 | 4.097411 | 6.167952 | 311.5809
LOCZIO_clean_pacman.cif | Ni8 H72 C120 S16 N16 O32 | Ni | C2/c | (15.8979, 15.7892, 20.3288) | 4897.129 | 26.4 | 1.958161 | 7.167676 | 489.7129
LODKIA_clean_pacman.cif | Cd4 H40 C88 O32 | Cd | C2/c | (9.1549, 15.4086, 25.4519) | 3350.471 | 16.4 | 3.777217 | 5.398283 | 335.0471
LODPUR_clean_pacman.cif | Zn2 H32 C44 N12 O4 | Zn | P-1 | (7.8005, 11.2947, 13.1552) | 1128.258 | 9.4 | 1.938262 | 3.222045 | 112.8258
LOFVIN_clean_pacman.cif | Ni16 H168 C272 N48 O64 | Ni | C2/c | (22.1396, 14.5936, 28.1238) | 8144.909 | 56.8 | 1.186235 | 5.736503 | 814.4909
LOFVUY01_clean_pacman.cif | Tb4 V24 H168 C176 N24 O84 | Tb, V | P2_1/c | (13.102, 26.104, 26.279) | 8966.743 | 48 | 3.238125 | 7.33999 | 896.6743
LOFZUB_clean_pacman.cif | Al24 P24 O96 | Al | P4/n | (18.7732, 18.7732, 9.4537) | 3331.796 | 14.4 | 2.137053 | 7.116559 | 333.1796
LOGBAK_clean_pacman.cif | Al24 P24 O96 | Al | P4/n | (18.74, 18.74, 9.439) | 3314.86 | 14.4 | 2.192259 | 7.087209 | 331.486
LOGBEO_clean_pacman.cif | Al24 P24 O96 | Al | P4/n | (18.691, 18.691, 9.423) | 3291.958 | 14.4 | 2.133638 | 7.059275 | 329.1958
LOJLAZ01_clean_pacman.cif | Fe4 H32 Au8 C64 N40 | Au, Fe | Cmme | (11.9183, 16.9983, 15.4986) | 3139.874 | 14.8 | 5.185254 | 6.094348 | 313.9874
LOJLAZ_clean_pacman.cif | Fe4 H32 Au8 C64 N40 | Au, Fe | Cmme | (12.066, 16.121, 15.099) | 2936.997 | 14.8 | 3.933164 | 4.541934 | 293.6997
LOJNAA_clean_pacman.cif | Ni8 Mo20 P8 H196 C192 N96 O68 | Ni, Mo | P2_12_12_1 | (18.577, 20.125, 20.895) | 7811.849 | 58.8 | 1.279285 | 4.3449 | 781.1849
LOKPEG_clean_pacman.cif | Ga8 P8 O32 | Ga | C2/c | (10.040999999999999, 9.22, 10.469) | 968.8214 | 4.8 | 1.706805 | 3.603647 | 96.88214
LOLQIM_clean_pacman.cif | Zn2 Ge2 P6 H6 O24 | Zn | P-1 | (9.981999999999998, 10.0, 9.576) | 786.183 | 4 | 1.2642 | 4.460087 | 78.6183
LOLREL_clean_pacman.cif | Tm24 H116 C278 O172 | Tm | C2/m | (27.7056, 23.395, 21.0709) | 12485.43 | 59 | 5.645101 | 7.187545 | 1248.543
LOLVAJ_clean_pacman.cif | Cu32 H256 C320 Se64 Br32 N64 | Cu | I4_1/acd | (21.858, 21.858, 25.131) | 12006.89 | 76.8 | 2.179846 | 3.723374 | 1200.689
LOMLOQ_clean_pacman.cif | Ga18 P18 H18 O54 F36 | Ga | R-3 | (18.315, 18.315, 13.136) | 3815.993 | 14.4 | 3.057046 | 5.895321 | 381.5993
LOMLUW_clean_pacman.cif | Ga18 P18 H18 O54 F36 | Ga | R-3 | (17.8476, 17.8476, 13.5159) | 3728.509 | 14.4 | 3.014164 | 4.248457 | 372.8509
LOMMEH_clean_pacman.cif | Eu16 H176 C336 N32 O120 | Eu | I-42d | (29.1934, 29.1934, 10.5041) | 8952.168 | 68 | 2.803861 | 4.783263 | 895.2168
LOMMIL_clean_pacman.cif | Y16 H176 C336 N32 O120 | Y | I-42d | (28.9341, 28.9341, 10.5123) | 8800.71 | 68 | 2.700081 | 4.760884 | 880.071
LOMMOR_clean_pacman.cif | Y16 H176 C336 N32 O120 | Y | I-42d | (28.9603, 28.9603, 10.5023) | 8808.268 | 68 | 2.638325 | 5.42499 | 880.8268
LONVAN_clean_pacman.cif | Mn18 H18 C54 N54 Cl18 | Mn | R-3m | (25.004, 25.004, 8.6253) | 4670.075 | 16.2 | 8.754033 | 9.815636 | 467.0075
LONVIV_clean_pacman.cif | Mn18 H18 C54 N54 Cl18 | Mn | R-3m | (24.4992, 24.4992, 8.3379) | 4334.022 | 16.2 | 8.615521 | 9.884923 | 433.4022
LOQLEJ_manual_pacman.cif | In6 H30 C48 O30 | In | Pm | (7.233, 21.7582, 21.7582) | 2966.908 | 11.4 | 14.339301 | 14.437998 | 296.6908
LOQLIN_SL_pacman.cif | Ga6 H28 C48 O30 | Ga | Cmcm | (21.1869, 21.1869, 6.7423) | 2620.141 | 11.2 | 13.025017 | 13.202294 | 262.0141
LOQSUG_clean_pacman.cif | Er8 H336 C366 N48 O120 | Er | R3c | (24.1205, 24.120500000000003, 24.1205) | 10806.9 | 87.8 | 1.412619 | 4.347174 | 1080.69
LORMOW_clean_pacman.cif | Cd5 H46 C72 N4 O18 | Cd | P-1 | (7.669, 15.588800000000003, 16.7319) | 1841.435 | 14.5 | 3.304208 | 4.50384 | 184.1435
LORROB_clean_pacman.cif | Eu12 H180 C292 N24 O64 | Eu | P2_1/c | (14.6534, 17.7687, 31.9462) | 8317.784 | 57.2 | 2.06372 | 5.631578 | 831.7784
LORRUH_clean_pacman.cif | Eu12 H172 C292 N24 O64 | Eu | P2_1/c | (14.5551, 17.8237, 31.7548) | 8236.906 | 56.4 | 2.690961 | 5.26621 | 823.6906
LOVNIV_charged_pacman.cif | U16 Cu8 H144 C192 N32 O120 | U, Cu | P2_12_12_1 | (16.6017, 17.4095, 25.5133) | 7374.04 | 51.2 | 1.946883 | 3.895669 | 737.404
LOXBEH_clean_pacman.cif | Cd36 H432 C576 N120 O168 | Cd | P4_132 | (29.5955, 29.5955, 29.5955) | 25922.51 | 133.2 | 6.864895 | 11.301692 | 2592.251
LOXKAM_clean_pacman.cif | Cd8 H208 C308 N24 O24 | Cd | C2 | (28.95, 39.508, 10.2785) | 11697.22 | 57.2 | 13.501995 | 14.054428 | 1169.722
LOXWAY_clean_pacman.cif | Cu4 H44 C44 N4 O16 | Cu | C2/c | (8.5771, 13.2483, 13.8125) | 1377.268 | 11.2 | 3.809596 | 4.770439 | 137.7268
LUBNAZ_clean_pacman.cif | Zn4 Co8 H24 C72 O52 | Co, Zn | I4cm | (17.2065, 17.2065, 17.2065) | 3863.959 | 16 | 5.387097 | 7.236979 | 386.3959
LUCDAO_clean_pacman.cif | Eu2 H18 C36 O12 | Eu | P-1 | (12.117, 12.335000000000003, 13.412) | 1835.941 | 6.8 | 5.115876 | 7.457163 | 183.5941
LUCDES_clean_pacman.cif | Tb2 H18 C36 O12 | Tb | P-1 | (12.1323, 12.3676, 13.3757) | 1840.005 | 6.8 | 5.139562 | 7.48104 | 184.0005
LUCDIW_clean_pacman.cif | Ce2 H18 C36 O12 | Ce | P-1 | (12.201499999999998, 12.367799999999999, 13.5203) | 1862.855 | 6.8 | 5.193332 | 7.422152 | 186.2855
LUDLED_clean_pacman.cif | Cu48 H96 C288 O192 | Cu | Fm-3m | (26.315, 26.315, 26.315) | 18222.59 | 62.4 | 4.933148 | 10.415553 | 1822.259
LUDLIH_clean_pacman.cif | Cu48 H96 C288 O192 | Cu | Fm-3m | (26.37, 26.37, 26.37) | 18337.09 | 62.4 | 4.947326 | 10.46707 | 1833.709
LUDRUZ_clean_pacman.cif | Cd2 H84 C60 N24 | Cd | P3 | (13.318, 13.318, 13.278) | 2039.583 | 17 | 1.430732 | 4.047152 | 203.9583
LUDVIP_clean_pacman.cif | Zn12 H96 C144 I24 N48 | Zn | C2/c | (15.096, 15.677600000000002, 31.846) | 6588.695 | 32.4 | 2.465643 | 6.165613 | 658.8695
LUDVUB_clean_pacman.cif | Zn24 H192 C288 I48 N96 | Zn | Fdd2 | (35.252, 39.509, 8.153) | 11355.26 | 64.8 | 2.292731 | 4.873392 | 1135.526
LUFBUL_clean_pacman.cif | Cu4 H48 C72 N24 O16 | Cu | Pnna | (13.063, 9.9017, 17.472) | 2259.932 | 16.4 | 3.318191 | 4.329821 | 225.9932
LUFCAS_clean_pacman.cif | Cd4 H48 C72 N24 O16 | Cd | C2/c | (15.628999999999998, 15.991, 9.2343) | 2250.747 | 16.4 | 2.96996 | 4.232762 | 225.0747
LUFNAC01_clean_pacman.cif | Mn4 H40 C56 N8 O16 | Mn | C2/c | (11.884999999999998, 11.884999999999996, 16.344) | 2104.376 | 12.4 | 5.371597 | 7.213791 | 210.4376
LUFNAC02_clean_pacman.cif | Mn4 H40 C56 N8 O16 | Mn | C2/c | (11.876, 11.876, 16.341) | 2097.778 | 12.4 | 5.367242 | 7.24118 | 209.7778
LUFNAC03_clean_pacman.cif | Mn4 H40 C56 N8 O16 | Mn | C2/c | (11.8845, 11.884500000000001, 16.357) | 2105.206 | 12.4 | 5.330207 | 7.236502 | 210.5206
LUFNAC04_clean_pacman.cif | Mn4 H40 C56 N8 O16 | Mn | C2/c | (11.887, 11.887, 16.355) | 2103.959 | 12.4 | 5.372771 | 7.229589 | 210.3959
LUFNAC05_clean_pacman.cif | Mn4 H40 C56 N8 O16 | Mn | C2/c | (11.864700000000001, 11.8647, 16.343) | 2094.941 | 12.4 | 5.309702 | 7.187223 | 209.4941
LUFNAC_clean_pacman.cif | Mn4 H40 C56 N8 O16 | Mn | C2/c | (11.8326, 11.8326, 16.444) | 2094.051 | 12.4 | 5.209956 | 7.173103 | 209.4051
LUFNEG_clean_pacman.cif | Mn8 H80 C112 N16 O32 | Mn | P2_1/c | (14.918, 15.596, 16.442) | 3684.388 | 24.8 | 3.133535 | 4.52413 | 368.4388
LUJBAV_clean_pacman.cif | Co12 H112 C192 N8 O60 | Co | P2_1/c | (10.932900000000002, 28.934, 15.0328) | 4755.264 | 38.4 | 1.960421 | 4.649615 | 475.5264
LUKLIN_clean_pacman.cif | Cu12 H72 C168 O48 | Cu | F432 | (26.3256, 26.3256, 26.3256) | 12900.89 | 30 | 8.358238 | 18.445766 | 1290.089
LUKREO_clean_pacman.cif | Mn4 P8 H88 C96 O32 | Mn | P2_12_12_1 | (7.9137, 12.7304, 27.357) | 2756.069 | 22.8 | 2.304104 | 3.578919 | 275.6069
LULVOF_clean_pacman.cif | Co12 H160 C272 N16 O48 | Co | Cc | (25.937999999999995, 18.158, 16.7929) | 7050.554 | 50.8 | 2.771931 | 4.353462 | 705.0554
LUMDEC_clean_pacman.cif | Cd8 H80 C96 N32 O32 | Cd | I4_1/a | (17.4682, 17.468199999999996, 17.4682) | 3972.546 | 24.8 | 3.83824 | 6.892342 | 397.2546
LUMMAJ_clean_pacman.cif | Zn12 H48 C88 N24 O32 | Zn | Pccn | (10.3008, 13.3246, 20.462) | 2808.492 | 20.4 | 1.969516 | 2.887308 | 280.8492
LUMZEA_clean_pacman.cif | Cu16 H40 C48 N24 O40 | Cu | P2_1/c | (8.105000000000002, 16.969, 17.666) | 2372.124 | 16.8 | 2.008803 | 4.640753 | 237.2124
LUNWEW_clean_pacman.cif | Ag12 H96 C80 N96 | Ag | P2_12_12_1 | (10.685, 11.821, 36.625) | 4626.008 | 28.4 | 2.126597 | 4.7084 | 462.6008
LUPTAS_clean_pacman.cif | Zn8 H48 C88 N24 O32 | Zn | P2_1/c | (10.0848, 19.367999999999995, 16.211) | 2876.651 | 20 | 3.12805 | 4.054586 | 287.6651
LUPYAX_clean_pacman.cif | Zn12 H24 C80 Cl20 O44 | Zn | C2/c | (12.3416, 20.7246, 23.2306) | 5210.92 | 18 | 4.824163 | 6.421765 | 521.092
LUSHIR_clean_pacman.cif | Mn4 H32 C52 N4 O20 | Mn | C2/c | (12.6992, 12.699199999999998, 13.3781) | 1689.253 | 11.2 | 0.135815 | 5.199039 | 168.9253
LUSHOX01_clean_pacman.cif | Mn8 H32 C64 O32 | Mn | P2_1/c | (10.162, 13.414, 17.653) | 2406.318 | 13.6 | 4.185704 | 4.826757 | 240.6318
LUSHOX02_clean_pacman.cif | Mn8 H32 C64 O32 | Mn | P2_1/c | (10.1898, 13.5792, 17.6223) | 2438.184 | 13.6 | 3.665077 | 4.995726 | 243.8184
LUSHOX03_clean_pacman.cif | Mn8 H32 C64 O32 | Mn | P2_1/c | (13.396099999999999, 10.1579, 17.6555) | 2402.492 | 13.6 | 4.177232 | 4.816988 | 240.2492
LUSHOX04_clean_pacman.cif | Mn8 H32 C64 O32 | Mn | P2_1/c | (13.6353, 10.2259, 17.6925) | 2466.736 | 13.6 | 3.686757 | 5.028623 | 246.6736
LUSHOX_clean_pacman.cif | Mn8 H32 C64 O32 | Mn | P2_1/c | (10.1978, 13.502, 17.707) | 2438.089 | 13.6 | 4.259297 | 4.882755 | 243.8089
LUSHUD_clean_pacman.cif | Mn4 H32 C52 N4 O20 | Mn | C2/c | (12.564000000000002, 12.6461, 12.6461) | 1635.22 | 11.2 | 0.29586 | 4.733766 | 163.522
LUSJEP_clean_pacman.cif | Mn4 H32 C52 N4 O20 | Mn | C2/c | (12.7112, 12.7112, 13.7568) | 1749.004 | 11.2 | 0.597006 | 5.822227 | 174.9004
LUSJIT_clean_pacman.cif | Mn4 H32 C52 N4 O20 | Mn | C2/c | (12.7405, 12.7405, 13.7595) | 1748.566 | 11.2 | 0.559802 | 5.746735 | 174.8566
LUSJOZ_clean_pacman.cif | Mn4 H32 C52 N4 O20 | Mn | C2/c | (12.7287, 12.7287, 13.805) | 1763.577 | 11.2 | 3.744588 | 5.84521 | 176.3577
LUSYEF_clean_pacman.cif | Cu18 H108 C234 O72 | Cu | R-3m | (18.4284, 18.4284, 40.081) | 11788.12 | 43.2 | 4.316585 | 9.795419 | 1178.812
LUSZIJ01_clean_pacman.cif | Cu8 H12 C32 S4 O32 | Cu | P2_1/c | (7.315, 10.219, 18.168) | 1354.511 | 8.8 | 0.556249 | 3.431318 | 135.4511
LUSZIJ_clean_pacman.cif | Cu8 H12 C32 S4 O32 | Cu | P2_1/c | (7.306, 10.205, 18.111) | 1346.605 | 8.8 | 0.543759 | 3.416009 | 134.6605
LUSZOP01_clean_pacman.cif | Cu8 H12 C32 S4 O32 | Cu | P2_1/c | (7.3354, 10.179, 18.14) | 1350.582 | 8.8 | 0.608764 | 3.378723 | 135.0582
LUSZOP_clean_pacman.cif | Cu8 H12 C32 S4 O32 | Cu | P2_1/c | (7.3333, 10.172900000000002, 18.153) | 1350.277 | 8.8 | 0.609154 | 3.362663 | 135.0277
LUSZUV_clean_pacman.cif | Cu8 H12 C32 S4 O32 | Cu | P2_1/c | (7.3354, 10.179, 18.14) | 1350.582 | 8.8 | 0.609243 | 3.376806 | 135.0582
LUTBEI_clean_pacman.cif | Cu8 H12 C32 S4 O32 | Cu | P2_1/c | (7.301, 10.21, 18.048) | 1341.509 | 8.8 | 0.547686 | 3.378498 | 134.1509
LUTBUY_clean_pacman.cif | Cu8 H12 C32 S4 O32 | Cu | P2_1/c | (7.302, 10.267, 18.15) | 1357.368 | 8.8 | 0.615994 | 3.451587 | 135.7368
LUTCAF_clean_pacman.cif | Cu8 H12 C32 S4 O32 | Cu | P2_1/c | (7.271, 10.212, 18.061) | 1337.396 | 8.8 | 0.558183 | 3.417517 | 133.7396
LUTCEJ_clean_pacman.cif | Cu8 H12 C32 S4 O32 | Cu | P2_1/c | (7.283, 10.262, 18.119) | 1350.683 | 8.8 | 0.598808 | 3.444827 | 135.0683
LUTCIN_clean_pacman.cif | Cu8 H12 C32 S4 O32 | Cu | P2_1/c | (7.252, 10.23, 18.068) | 1336.801 | 8.8 | 0.585617 | 3.421808 | 133.6801
LUTDAG_clean_pacman.cif | Cu8 H12 C32 S4 O32 | Cu | P2_1/c | (7.301, 10.133, 18.032) | 1330.259 | 8.8 | 0.578374 | 3.379488 | 133.0259
LUVTAY_clean_pacman.cif | Zn24 H192 C240 N16 O80 | Zn | P-42_1c | (15.1743, 24.8859, 24.8859) | 9397.566 | 55.2 | 8.502373 | 9.301741 | 939.7566
LUVWUU_clean_pacman.cif | Ag18 H270 C270 N108 O18 | Ag | R-3 | (31.3014, 31.3014, 12.7921) | 10854.25 | 68.4 | 2.419591 | 5.611916 | 1085.425
LUWMEX_clean_pacman.cif | La8 H72 C120 O56 | La | C2/c | (24.795000000000005, 13.651, 14.936) | 5016.97 | 25.6 | 2.741176 | 5.229556 | 501.697
LUWMIB_clean_pacman.cif | Ce8 H56 C120 O48 | Ce | C2/c | (24.590999999999998, 13.804, 14.752) | 4968.85 | 23.2 | 2.95551 | 5.433469 | 496.885
LUWMOH_clean_pacman.cif | Sm8 H56 C120 O48 | Sm | C2/c | (24.585000000000004, 13.1726, 14.829) | 4772.241 | 23.2 | 2.294215 | 5.238074 | 477.2241
LUWYUY_clean_pacman.cif | Cd4 H56 C76 N8 O20 | Cd | C2/c | (11.7368, 11.7368, 15.462) | 2039.835 | 16.4 | 1.444462 | 3.155475 | 203.9835
LUYHAP_clean_pacman.cif | Cu6 H18 C60 O24 | Cu | R-3m | (17.5311, 17.5311, 17.5311) | 4037.824 | 10.8 | 5.677049 | 10.92212 | 403.7824
LUYSEF_clean_pacman.cif | Eu8 H32 C64 N8 O56 | Eu | P2_1/c | (17.6726, 20.0232, 10.5553) | 3734.395 | 16.8 | 2.386691 | 4.293319 | 373.4395
LUYVAD_clean_pacman.cif | V16 P28 H52 O108 | V | P-3c1 | (13.4985, 13.4985, 18.12) | 2859.301 | 20.4 | 1.533685 | 4.079205 | 285.9301
LUZJAT_clean_pacman.cif | Zn40 H64 C144 O112 | Zn | I4cm | (20.5138, 20.5138, 17.81) | 7494.733 | 36 | 5.559142 | 6.657966 | 749.4733
MABCUQ_clean_pacman.cif | Fe4 Hg4 C16 S16 N16 | Fe, Hg | P2_1/c | (9.189, 14.1036, 18.3518) | 2116.164 | 5.6 | 2.35799 | 4.873021 | 211.6164
MABJUV01_clean_pacman.cif | Cu4 H40 C40 N4 O16 | Cu | C2/c | (8.521200000000002, 12.4803, 12.4803) | 1171.628 | 10.4 | 3.077038 | 3.841373 | 117.1628
MABJUV_clean_pacman.cif | Cu4 H40 C40 N4 O16 | Cu | C2/c | (8.569899999999999, 12.534699999999999, 12.5347) | 1179.864 | 10.4 | 3.098535 | 3.942715 | 117.9864
MABKEG_clean_pacman.cif | Cu4 H48 C44 N4 O16 | Cu | C2/c | (9.059, 11.784, 13.3896) | 1283.312 | 11.6 | 2.911471 | 4.188755 | 128.3312
MABKIK01_clean_pacman.cif | Cu4 H48 C44 N4 O16 | Cu | C2/c | (8.6313, 13.052699999999998, 13.7646) | 1364.905 | 11.6 | 3.597262 | 4.62618 | 136.4905
MABKIK_clean_pacman.cif | Cu8 H96 C88 N8 O32 | Cu | C2/c | (23.911000000000005, 11.8685, 9.2063) | 2612.586 | 23.2 | 2.543957 | 3.989299 | 261.2586
MABLAD_clean_pacman.cif | Co4 H64 C96 N8 O16 | Co | C2/c | (9.523, 11.355500000000001, 25.874) | 2525.26 | 18.8 | 3.260729 | 4.781936 | 252.526
MACKAE_clean_pacman.cif | U12 C24 O40 | U | I23 | (14.453699999999998, 14.453699999999998, 14.4537) | 2324.442 | 7.6 | 2.839639 | 8.981593 | 232.4442
MADVUJ_clean_pacman.cif | Cu4 H64 C64 S8 I4 | Cu | Pnma | (7.201, 12.4, 20.784) | 1855.853 | 14.4 | 3.960907 | 4.949321 | 185.5853
MADWAQ_clean_pacman.cif | Cu4 H64 C64 S8 Br4 | Cu | Pnma | (7.082, 12.357, 20.724) | 1813.604 | 14.4 | 3.937798 | 4.776198 | 181.3604
MAFJIO_clean_pacman.cif | Cu12 H72 C114 O60 | Cu | P6_322 | (18.5773, 18.5773, 22.6933) | 6782.557 | 25.8 | 4.596728 | 8.211163 | 678.2557
MAFLUD_clean_pacman.cif | Zn3 H12 C20 N6 O8 | Zn | P-1 | (9.1768, 10.9017, 11.3961) | 953.7072 | 4.9 | 2.991148 | 4.54273 | 95.37072
MAFMAK01_clean_pacman.cif | Zn3 H12 C20 N6 O8 | Zn | P-1 | (9.1743, 10.848800000000002, 11.3458) | 998.5702 | 4.9 | 3.213642 | 4.826944 | 99.85702
MAGBAZ_clean_pacman.cif | Zn4 P4 H12 C32 O28 | Zn | P2_1/c | (9.866, 13.963, 15.449) | 2128.238 | 8 | 3.840528 | 7.016415 | 212.8238
MAGBIH_clean_pacman.cif | Zn20 P16 H56 C128 O112 | Zn | C2/c | (28.54, 12.983, 15.834) | 5636.824 | 33.2 | 1.648156 | 4.286253 | 563.6824
MAGBON_clean_pacman.cif | Zn24 P16 H48 C128 O112 | Zn | I-42d | (18.45, 18.45, 23.201) | 7897.678 | 32.8 | 4.113868 | 5.557522 | 789.7678
MAGNEQ01_clean_pacman.cif | Cu4 H8 C8 O16 | Cu | P2_12_12_1 | (10.0729, 8.2789, 11.1535) | 930.1186 | 3.6 | 3.359289 | 4.499558 | 93.01186
MAGNEQ_clean_pacman.cif | Cu4 H8 C8 O16 | Cu | P2_12_12_1 | (10.0338, 8.2827, 11.1583) | 927.3323 | 3.6 | 3.358543 | 4.495618 | 92.73323
magnetochemistry3010001_PF290NdNO3_clean_pacman.cif | Nd4 H28 C32 N10 O30 | Nd | P-1 | (8.076, 12.545, 15.713) | 1462.649 | 10.4 | 0.731432 | 3.512247 | 146.2649
magnetochemistry3010001_PF362NdCl_clean_pacman.cif | Nd2 H14 C16 N4 O12 | Nd | P-1 | (7.987, 8.534000000000002, 11.259) | 676.6731 | 4.8 | 1.518792 | 3.277646 | 67.66731
MAHCEG_clean_pacman.cif | Zn32 Cu12 H240 C504 N24 O176 | Cu, Zn | I23 | (33.7553, 33.7553, 33.7553) | 38461.47 | 98.8 | 6.625139 | 18.29843 | 3846.147
MAHCOQ_clean_pacman.cif | Zn32 Co12 H240 C504 N24 O176 | Co, Zn | I23 | (33.7837, 33.7837, 33.7837) | 38558.63 | 98.8 | 6.554966 | 18.619378 | 3855.863
MAHTAR01_clean_pacman.cif | Mn6 H24 C48 O24 | Mn | C2/c | (9.5347, 13.3778, 14.4744) | 1625.369 | 10.2 | 0.927058 | 4.734699 | 162.5369
MAHTAR_clean_pacman.cif | Mn6 H24 C48 O24 | Mn | C2/c | (9.534, 13.3884, 14.4817) | 1627.643 | 10.2 | 0.941756 | 4.768149 | 162.7643
MAJHOW_clean_pacman.cif | Cu8 H120 C144 N16 O32 | Cu | P2_1/c | (12.61, 18.003, 19.356) | 4256.678 | 32 | 2.20736 | 4.355176 | 425.6678
MAKGAJ_clean_pacman.cif | Dy6 H50 C104 N18 O40 | Dy | P-1 | (15.1589, 16.8609, 16.97) | 3984.999 | 21.8 | 5.442118 | 8.395824 | 398.4999
MAKGEN_clean_pacman.cif | Sm16 H128 C288 N48 O128 | Sm | Fdd2 | (11.5324, 40.8665, 17.0473) | 8034.202 | 60.8 | 1.768545 | 3.428282 | 803.4202
MAKHAJ_clean_pacman.cif | Zn12 P16 H16 O48 | Zn | P2_1/c | (9.677299999999999, 13.8676, 15.4482) | 2073.162 | 9.2 | 3.385354 | 4.687766 | 207.3162
MAKHAK_clean_pacman.cif | Dy16 H128 C288 N48 O128 | Dy | Fdd2 | (11.5293, 40.471, 17.1304) | 7993.084 | 60.8 | 1.80837 | 3.573123 | 799.3084
MAKSUO_clean_pacman.cif | Cd8 H72 C112 N8 O40 | Cd | C2/c | (10.058, 16.679, 18.5271) | 2862.505 | 24 | 0.213832 | 3.330253 | 286.2505
MAKXAZ_clean_pacman.cif | Zn4 H56 C80 N4 O16 | Zn | C2/c | (6.640000000000001, 13.626099999999997, 24.4675) | 2075.351 | 16 | 4.113251 | 4.563347 | 207.5351
MALFUD_clean_pacman.cif | Cu8 H80 C88 N24 O22 | Cu | P-42_1c | (17.2544, 17.2544, 15.3517) | 4570.421 | 22.2 | 4.037111 | 7.243104 | 457.0421
MALROJ_clean_pacman.cif | Co6 H18 C42 O18 | Co | P3_221 | (21.7036, 21.7036, 6.844) | 2791.928 | 8.4 | 16.040304 | 16.214483 | 279.1928
MALRUP_clean_pacman.cif | Fe6 H18 C42 O18 | Fe | P3_221 | (21.848, 21.848, 6.8136) | 2816.635 | 8.4 | 16.116151 | 16.295175 | 281.6635
MALSAW_clean_pacman.cif | Fe6 H18 C42 O18 | Fe | P3_221 | (21.831, 21.831, 6.8543) | 2829.052 | 8.4 | 16.100998 | 16.279854 | 282.9052
MALSEA_clean_pacman.cif | Fe6 H18 C42 O18 | Fe | P3_221 | (21.823, 21.823, 6.8695) | 2833.248 | 8.4 | 16.093867 | 16.272643 | 283.3248
MALSIE_clean_pacman.cif | Fe6 H18 C42 O18 | Fe | P3_221 | (21.813, 21.813, 6.8688) | 2830.364 | 8.4 | 16.084951 | 16.263629 | 283.0364
MALSOK_clean_pacman.cif | Fe6 H18 C42 O18 | Fe | P3_221 | (21.847, 21.847, 6.8729) | 2840.889 | 8.4 | 16.115264 | 16.294278 | 284.0889
MALWOM_clean_pacman.cif | Zn8 P12 H12 O48 | Zn | P2_12_12_1 | (10.0517, 10.4293, 14.905) | 1562.524 | 8 | 2.054465 | 4.079054 | 156.2524
MALWUU_clean_pacman.cif | Cd12 H16 C80 O64 | Cd | Ibam | (20.7803, 7.9154, 17.299) | 2845.415 | 17.2 | 2.283024 | 3.703472 | 284.5415
MANLAP_ion_b_pacman.cif | Ag2 H68 C76 N8 | Ag | C2/c | (13.583499999999999, 13.583499999999999, 16.501) | 2290.4 | 15.4 | 2.670337 | 4.138365 | 229.04
MAPCIP_clean_pacman.cif | Ga32 P40 O184 | Ga | I4_1/a | (15.261, 15.261, 28.898) | 6730.29 | 25.6 | 4.675147 | 8.78816 | 673.029
MAPCUE_clean_pacman.cif | Tb8 H72 C168 N8 O64 | Tb | C2/c | (19.6084, 11.9016, 21.9364) | 5079.116 | 32 | 3.295382 | 4.482858 | 507.9116
MAPFIS_clean_pacman.cif | Ti8 H64 C96 O32 | Ti | P2_1/c | (10.762, 16.137, 20.368) | 3287.702 | 20 | 2.908589 | 5.124121 | 328.7702
MAPFOY_clean_pacman.cif | Ti8 H96 C160 O32 | Ti | Pbca | (11.095, 17.97, 19.484) | 3884.664 | 29.6 | 2.248768 | 4.190606 | 388.4664
MAPHAP_clean_pacman.cif | Yb2 H18 C36 O12 | Yb | P-1 | (8.4515, 12.397200000000002, 12.568) | 1079.198 | 6.8 | 1.56631 | 3.902436 | 107.9198
MAPLEX_clean_pacman.cif | Eu8 H72 C168 N8 O64 | Eu | C2/c | (19.6675, 11.9457, 21.9773) | 5123.06 | 32 | 3.321486 | 4.550103 | 512.306
MAQBEO_clean_pacman.cif | Zn8 H96 C108 O50 | Zn | P-1 | (16.8289, 16.9625, 17.0341) | 4819.501 | 26.2 | 2.667207 | 7.792355 | 481.9501
MAQBIS_clean_pacman.cif | Cu12 H192 C216 O96 | Cu | P2_1/c | (15.303499999999998, 39.6946, 21.5934) | 12516.88 | 51.6 | 7.336022 | 11.022871 | 1251.688
MAQJEW_clean_pacman.cif | Ni16 H64 C32 N32 O64 | Ni | I4_1/acd | (14.761, 14.761, 10.879) | 2370.394 | 20.8 | 1.19583 | 2.920763 | 237.0394
MAQZOV_clean_pacman.cif | Co12 H52 C44 O44 | Co | P-1 | (9.0862, 10.7299, 19.5496) | 1876.951 | 15.2 | 1.723115 | 3.193611 | 187.6951
MARJAQ_clean_pacman.cif | Ga36 P36 O148 F16 | Ga | Pca2_1 | (17.4941, 32.393, 10.0749) | 5709.309 | 23.6 | 9.22786 | 10.268219 | 570.9309
MARLID_clean_pacman.cif | La4 H40 C36 O26 | La | P-1 | (9.749000000000002, 10.658000000000001, 16.414) | 1479.081 | 10.6 | 1.217965 | 3.540656 | 147.9081
MARNOL_clean_pacman.cif | Co16 H88 C144 N24 O56 | Co | Pbca | (14.932, 17.072, 21.282) | 5425.188 | 32.8 | 2.173763 | 5.188656 | 542.5188
MARNUR_clean_pacman.cif | Zn16 H88 C144 N24 O56 | Zn | C2/c | (18.91, 11.795, 21.01) | 4240.149 | 32.8 | 2.067544 | 3.014831 | 424.0149
MARXEK_clean_pacman.cif | Lu4 H12 C36 O24 | Lu | P4_322 | (10.2245, 10.2245, 14.369) | 1502.141 | 7.6 | 5.633407 | 6.169635 | 150.2141
MASMIC_clean_pacman.cif | Cu2 H16 C22 N6 | Cu | P-1 | (9.489000000000003, 12.759999999999998, 13.117) | 1405.53 | 4.6 | 6.119461 | 8.572269 | 140.553
MASZOX_clean_pacman.cif | Cu12 Mo4 H80 C100 S12 I4 N20 | Mo, Cu | C2/c | (15.0186, 15.018600000000001, 17.947) | 4022.35 | 23.2 | 2.655057 | 5.562717 | 402.235
MASZUD_clean_pacman.cif | Cu12 Mo4 H80 C100 S12 I4 N20 | Mo, Cu | C2/c | (15.0373, 15.0373, 18.1026) | 4068.359 | 23.2 | 2.696382 | 5.812833 | 406.8359
MATBAM_clean_pacman.cif | Cu12 Mo4 H80 C104 S16 N24 | Mo, Cu | C2/c | (9.7008, 20.8675, 24.75) | 4708.014 | 24 | 3.58329 | 6.465708 | 470.8014
MATBEQ_clean_pacman.cif | Cu24 Mo8 H160 C200 S24 Br8 N40 | Mo, Cu | C2/c | (21.263, 21.287, 18.0287) | 8112.319 | 46.4 | 2.513995 | 5.704889 | 811.2319
MATFIY_clean_pacman.cif | Ag14 H40 C60 N50 | Ag | P-1 | (12.068, 13.909, 22.742) | 3522.826 | 16.4 | 3.490043 | 8.534457 | 352.2826
MATHEV_clean_pacman.cif | Co8 P4 H4 C12 O36 | Co | P2_1/c | (7.6146, 7.5144, 17.75) | 1007.292 | 6.4 | 2.410648 | 3.426098 | 100.7292
MATPOP_clean_pacman.cif | Tb8 Zn8 H112 C192 N32 Cl8 O72 | Tb, Zn | C2/c | (27.9927, 13.9755, 22.6184) | 8726.542 | 43.2 | 3.577265 | 8.832115 | 872.6542
MATPUV_clean_pacman.cif | Tb8 Co8 H112 C192 N32 Cl8 O72 | Tb, Co | C2/c | (28.099599999999995, 13.8122, 22.4619) | 8601.866 | 43.2 | 3.673887 | 8.618695 | 860.1866
MATTUX_clean_pacman.cif | Zn4 H40 C68 N4 O16 | Zn | P-1 | (12.9758, 13.1095, 13.9258) | 2221.451 | 13.2 | 3.550863 | 5.946171 | 222.1451
MATVIN_clean_pacman.cif | Zn4 H24 C36 N4 O16 | Zn | C2/m | (8.873700000000001, 8.873700000000001, 14.0404) | 1054.112 | 8.4 | 1.307797 | 3.602379 | 105.4112
MATXAJ_clean_pacman.cif | Zn16 H104 C208 N48 O80 | Zn | C2/c | (31.855, 17.268, 30.293) | 14944.89 | 45.6 | 7.92468 | 12.309249 | 1494.489
MAVFEV01_clean_pacman.cif | Eu4 C16 O32 | Eu | P2_1/c | (9.6706, 11.7551, 12.3115) | 1381.283 | 5.2 | 3.122101 | 4.660396 | 138.1283
MAVFEV_clean_pacman.cif | Eu4 C16 O32 | Eu | P2_1/c | (9.673999999999998, 11.761, 12.315) | 1382.792 | 5.2 | 3.374195 | 4.500392 | 138.2792
MAWFEY_clean_pacman.cif | Zn64 Mo192 H256 C384 N32 O448 | Mo, Zn | I4_1/acd | (29.4436, 29.4436, 54.543) | 47284.72 | 137.6 | 5.35432 | 7.411726 | 4728.472
MAWFIC_clean_pacman.cif | Zn32 Mo96 H64 C96 N16 O224 | Mo, Zn | Pbcn | (25.686, 31.77, 25.129) | 20506.38 | 52.8 | 5.92497 | 8.590682 | 2050.638
MAWTUC_clean_pacman.cif | Zn4 H44 C36 N8 O8 | Zn | P4_3 | (12.487, 12.487, 9.776) | 1524.324 | 10 | 3.778502 | 4.913252 | 152.4324
MAWVAK_clean_pacman.cif | Zn4 H44 C36 N8 O8 | Zn | P4_1 | (12.8, 12.8, 9.984) | 1635.77856 | 10 | 4.296057 | 5.027614 | 163.577856
MAXHAW_clean_pacman.cif | La4 P8 H16 C8 O28 | La | P2_12_12_1 | (8.7115, 10.4316, 10.8838) | 989.0641 | 6.4 | 1.404465 | 2.908336 | 98.90641
MAXHEA_clean_pacman.cif | Ce4 P8 H16 C8 O28 | Ce | P2_12_12_1 | (8.6912, 10.3935, 10.818) | 977.2114 | 6.4 | 1.394508 | 2.864546 | 97.72114
MAXHIE_clean_pacman.cif | Pr4 P8 H16 C8 O28 | Pr | P2_12_12_1 | (8.6544, 10.3809, 10.7646) | 967.0966 | 6.4 | 1.397293 | 2.948642 | 96.70966
MAXHOK_clean_pacman.cif | Nd4 P8 H16 C8 O28 | Nd | P2_12_12_1 | (8.649, 10.323, 10.738) | 958.7276 | 6.4 | 1.337491 | 2.921793 | 95.87276
MAXHUQ_clean_pacman.cif | Sm4 P8 H20 C8 O28 | Sm | Pnma | (10.3848, 8.342, 10.5774) | 916.3202 | 6.8 | 1.328587 | 2.522898 | 91.63202
MAXJAY_clean_pacman.cif | Eu4 P8 H20 C8 O28 | Eu | Pnma | (10.3513, 8.3264, 10.5584) | 910.0186 | 6.8 | 1.295384 | 2.506327 | 91.00186
MAXJEC_clean_pacman.cif | Gd4 P8 H20 C8 O28 | Gd | Pnma | (10.324, 8.313, 10.534) | 904.0638 | 6.8 | 1.284386 | 2.515947 | 90.40638
MAXJIG_clean_pacman.cif | Tb4 P8 H20 C8 O28 | Tb | Pnma | (10.297, 8.3034, 10.5) | 897.7511529 | 6.8 | 0.596642 | 2.456126 | 89.77511529
MAXJOM_clean_pacman.cif | Dy4 P8 H20 C8 O28 | Dy | Pnma | (10.2565, 8.2892, 10.4595) | 889.2477 | 6.8 | 0.614464 | 2.431734 | 88.92477
MAYFUN_clean_pacman.cif | Fe8 P8 H8 C12 O56 | Fe | P2_1/c | (9.2137, 15.2014, 12.0457) | 1650.919 | 9.2 | 1.267178 | 3.830524 | 165.0919
MAYGAU_clean_pacman.cif | Fe8 P8 H8 C12 O56 | Fe | P2_1/c | (9.2664, 15.2043, 11.984) | 1650.489 | 9.2 | 1.132862 | 3.83171 | 165.0489
MAYJOM_clean_pacman.cif | In16 H80 C128 O80 | In | P2_1/c | (18.228, 11.9701, 34.062) | 6278.189 | 30.4 | 4.611859 | 5.910568 | 627.8189
MAYKOO_clean_pacman.cif | Cu12 H136 C192 N8 O48 | Cu | I4_1/amd | (19.156, 19.156000000000002, 33.506) | 11245.62 | 39.6 | 9.921034 | 12.0476 | 1124.562
MAYPIM_clean_pacman.cif | Ag8 H56 C68 S8 O24 | Ag | P2/c | (6.8727, 11.462, 24.986) | 1945.152 | 16.4 | 2.244001 | 3.201473 | 194.5152
MAYXUG_clean_pacman.cif | Er2 H12 C12 O18 | Er | P1 | (5.9565, 7.3716, 13.1769) | 551.2837 | 4.4 | 2.264983 | 3.121592 | 55.12837
MAYYAN_clean_pacman.cif | Pr4 H24 C24 O32 | Pr | P2_12_12 | (6.1008, 7.5802, 28.044) | 1296.903 | 8.4 | 2.81363 | 4.482546 | 129.6903
MAZJAY_clean_pacman.cif | Eu4 H24 C24 O30 | Eu | Ama2 | (9.0462, 9.0462, 16.986) | 1245.398 | 8.2 | 2.067915 | 4.815339 | 124.5398
MAZJEC_clean_pacman.cif | Gd4 H24 C24 O30 | Gd | Ama2 | (9.0164, 9.0164, 17.078) | 1236.7 | 8.2 | 2.205655 | 4.836383 | 123.67
MAZSUD_clean_pacman.cif | Zn3 H12 C20 N6 O8 | Zn | P-1 | (9.1789, 10.9267, 11.371) | 948.2976 | 4.9 | 2.773 | 4.507225 | 94.82976
MECLEL_clean_pacman.cif | Al24 P24 O96 F12 | Al | C2/c | (14.2604, 11.5999, 18.3249) | 3031.242 | 15.6 | 1.723136 | 5.204988 | 303.1242
MECVIA_clean_pacman.cif | Ga6 Co12 P24 O96 | Co, Ga | I-43m | (16.8807, 16.8807, 16.8807) | 4810.291 | 13.8 | 1.88133 | 10.807751 | 481.0291
MECVOG_clean_pacman.cif | Ga6 Fe12 P24 O96 | Fe, Ga | I-43m | (16.8701, 16.8701, 16.8701) | 4801.235 | 13.8 | 1.829594 | 10.721055 | 480.1235
MECVUM_clean_pacman.cif | Mn12 Ga6 P24 O96 | Mn, Ga | I-43m | (16.944, 16.944, 16.944) | 4864.608 | 13.8 | 1.878514 | 10.76139 | 486.4608
MECWEX_manual_pacman.cif | Zn6 H60 C48 N24 | Zn | P1 | (14.7328, 14.732799999999997, 14.7328) | 2461.714 | 13.8 | 2.051692 | 10.89978 | 246.1714
MECWIB_clean_pacman.cif | Zn24 H336 C240 N96 | Zn | Ia-3d | (22.9765, 22.976500000000005, 22.9765) | 9337.557 | 69.6 | 3.883674 | 7.038729 | 933.7557
MEFJOY_clean_pacman.cif | Zn36 H72 C216 O152 | Zn | I23 | (23.3024, 23.3024, 23.3024) | 12653.25 | 47.6 | 3.158525 | 11.804124 | 1265.325
MEFJUE_clean_pacman.cif | Zn12 Cu6 H36 C108 O76 | Cu, Zn | I23 | (20.2202, 20.2202, 20.2202) | 6364.115 | 23.8 | 3.187347 | 12.724534 | 636.4115
MEFYUT_clean_pacman.cif | Zn8 H48 C56 O32 | Zn | P2_1/c | (10.161, 13.019, 18.705) | 2446.136 | 14.4 | 3.116745 | 4.979012 | 244.6136
MEGFIN_clean_pacman.cif | Mn24 H264 C312 N64 O72 | Mn | I4_1/a | (17.813, 29.8909, 29.8909) | 14502.29 | 73.6 | 7.399002 | 11.554065 | 1450.229
MEHPAQ_clean_pacman.cif | Cu4 H28 C20 N4 O16 | Cu | P2_12_12_1 | (7.2214, 10.295, 11.041) | 820.8356 | 7.2 | 1.183274 | 2.399351 | 82.08356
MEJMOE_clean_pacman.cif | Zn32 H96 C192 O104 | Zn | Pa-3 | (25.507, 25.507, 25.507) | 16595.03 | 42.4 | 6.230378 | 11.75478 | 1659.503
MEJQEZ_clean_pacman.cif | Zn4 H32 C44 N24 O8 | Zn | Pna2_1 | (8.7992, 10.2696, 18.6244) | 1682.98 | 11.2 | 2.593681 | 4.446931 | 168.298
MEJQID_clean_pacman.cif | Zn4 H32 C44 N24 O8 | Zn | Pna2_1 | (8.9082, 10.5533, 18.6627) | 1754.497 | 11.2 | 2.732783 | 4.749037 | 175.4497
MEJQOJ_clean_pacman.cif | Zn4 H32 C44 N24 O8 | Zn | Pna2_1 | (8.9454, 10.6981, 18.4474) | 1765.394 | 11.2 | 2.752413 | 4.795356 | 176.5394
MEJZEI_clean_pacman.cif | La6 P6 H90 C74 N6 O46 | La | P-1 | (15.2688, 15.3552, 15.403) | 2791.618 | 22.8 | 1.619707 | 4.416992 | 279.1618
MEJZIM_clean_pacman.cif | Ce6 P6 H90 C74 N6 O46 | Ce | P-1 | (15.2095, 15.3049, 15.3698) | 2770.51 | 22.8 | 1.616642 | 4.414511 | 277.051
MEJZOS_clean_pacman.cif | Pr6 P6 H90 C74 N6 O46 | Pr | P-1 | (15.122, 15.167, 15.242) | 2717.83 | 22.8 | 2.516684 | 4.587599 | 271.783
MEJZUY_clean_pacman.cif | Sm6 P6 H90 C74 N6 O46 | Sm | P-1 | (15.04, 15.09, 15.179) | 2682.736 | 22.8 | 2.470264 | 4.582519 | 268.2736
MEKBAH_clean_pacman.cif | Tb6 P6 H90 C74 N6 O46 | Tb | P-1 | (14.976, 15.08, 15.116) | 2658.483 | 22.8 | 2.484281 | 4.540658 | 265.8483
MEMGAN_clean_pacman.cif | Cu4 H8 C40 O32 | Cu | Ama2 | (8.8871, 11.4931, 16.457) | 1680.923 | 8.4 | 0.587112 | 4.167783 | 168.0923
MEQHUL01_clean_pacman.cif | Cd4 Mo24 P16 O100 | Cd, Mo | P2_1/c | (15.123, 12.305, 19.264) | 3544.316 | 14.4 | 2.842301 | 5.347756 | 354.4316
MEQHUL_clean_pacman.cif | Cd4 Mo24 P16 O100 | Cd, Mo | Pc | (15.123, 12.305, 19.264) | 3544.316 | 14.4 | 2.874921 | 5.321137 | 354.4316
MESGIB_clean_pacman.cif | Ag16 H128 C128 N64 | Ag | Cmc2_1 | (21.8529, 15.5019, 16.8985) | 5724.561 | 33.6 | 1.914189 | 4.375288 | 572.4561
METYIU_clean_pacman.cif | Cd8 H80 C96 N32 O32 | Cd | I4_1/a | (17.3504, 17.3504, 17.3504) | 3920.066 | 24.8 | 2.836931 | 6.513492 | 392.0066
MEWNEH_clean_pacman.cif | Tm16 C96 O96 | Tm | P4/ncc | (10.374, 18.443, 18.443) | 3528.656 | 20.8 | 2.031368 | 3.948971 | 352.8656
MEXDAU01_clean_pacman.cif | Zn6 P8 H6 O32 | Zn | P-1 | (8.455700000000002, 9.2844, 13.8599) | 1023.568 | 5.2 | 1.957294 | 3.824942 | 102.3568
MEXDAU_clean_pacman.cif | Zn6 P8 H6 O32 | Zn | P-1 | (8.440799999999998, 9.263, 13.843) | 1018.293 | 5.2 | 1.285483 | 3.815464 | 101.8293
MEXJAC_clean_pacman.cif | Sm4 C36 I12 O24 | Sm | P2_13 | (14.1341, 14.1341, 14.1341) | 2823.608 | 7.6 | 3.398587 | 6.154117 | 282.3608
MEYLIN_clean_pacman.cif | Cu16 C24 N24 | Cu | Pbca | (7.6458, 13.5219, 16.3845) | 1693.924 | 6.4 | 2.127961 | 3.822863 | 169.3924
MIBMER_clean_pacman.cif | Fe24 H192 C336 O104 | Fe | P4_12_12 | (21.8, 21.8, 35.407) | 16826.82268 | 65.6 | 6.340004 | 8.027406 | 1682.682268
MIBQAR16_clean_pacman.cif | Zn8 H24 C48 O26 | Zn | Fm-3m | (18.228, 18.228, 18.228) | 4282.546 | 10.6 | 6.416952 | 13.782819 | 428.2546
MICNAO_clean_pacman.cif | Cd8 H192 C288 N32 F64 | Cd | P2_1/c | (17.037, 19.255, 29.997) | 9839.165 | 58.4 | 1.759229 | 5.092439 | 983.9165
MICNES_clean_pacman.cif | Cd2 H48 C72 N8 F16 | Cd | C2/c | (13.4588, 13.4588, 17.1188) | 2654.656 | 14.6 | 2.234526 | 4.68644 | 265.4656
MICNIW_clean_pacman.cif | Cd2 H48 C72 N8 F16 | Cd | C2/c | (12.826700000000002, 12.826700000000002, 16.69) | 2397.947 | 14.6 | 1.78228 | 4.368772 | 239.7947
MICNOC_clean_pacman.cif | Cd2 H48 C72 N8 F16 | Cd | C2/c | (13.1523, 13.1523, 16.5765) | 2423.469 | 14.6 | 2.170875 | 4.198255 | 242.3469
MICNUI_clean_pacman.cif | Cd2 H48 C72 N8 F16 | Cd | C2/c | (13.0366, 13.036600000000002, 16.24) | 2383.626 | 14.6 | 1.620481 | 4.386973 | 238.3626
MICPAQ_clean_pacman.cif | Cd2 H48 C72 N8 F16 | Cd | P-1 | (13.047, 13.279, 16.6145) | 2485.594 | 14.6 | 1.805334 | 4.419993 | 248.5594
MICPEU_clean_pacman.cif | Cd2 H48 C72 N8 F16 | Cd | P-1 | (12.9299, 13.180000000000001, 16.5203) | 2437.442 | 14.6 | 1.764197 | 4.596788 | 243.7442
MIDRAT_clean_pacman.cif | Zn4 H80 C80 S8 N8 O16 | Zn | P4_32_12 | (11.5312, 14.8219, 14.8219) | 2533.275 | 19.6 | 1.157691 | 3.964802 | 253.3275
MIFGEP01_clean_pacman.cif | Cd4 H60 C108 O24 | Cd | P2_1/c | (8.986, 14.915000000000001, 26.759) | 3564.94 | 19.6 | 3.348786 | 5.616965 | 356.494
MIFGEP_clean_pacman.cif | Cd4 H60 C108 O24 | Cd | P2_1/c | (8.986, 14.915000000000001, 26.759) | 3564.94 | 19.6 | 3.34437 | 5.604967 | 356.494
MIFPUO_clean_pacman.cif | Ni4 H78 C126 N24 O12 | Ni | P-31c | (13.846, 16.954, 16.954) | 3446.667 | 24.4 | 4.542412 | 5.408639 | 344.6667
MIFQOJ_clean_pacman.cif | Mn4 H78 C126 N24 O12 | Mn | P-31c | (14.107, 17.275, 17.275) | 3645.872 | 24.4 | 5.035593 | 5.869604 | 364.5872
MIFROK_clean_pacman.cif | La16 Co8 H192 C384 N64 O128 | La, Co | I4_1/a | (11.325400000000002, 33.04259999999999, 33.0426) | 12002.06 | 79.2 | 4.508152 | 5.155051 | 1200.206
MIFSAX_clean_pacman.cif | Pr16 Co8 H192 C384 N64 O128 | Co, Pr | I4_1/a | (11.2367, 32.9682, 32.9682) | 11858.49 | 79.2 | 4.453093 | 5.199506 | 1185.849
MIFSUR_clean_pacman.cif | Nd16 Co8 H192 C384 N64 O128 | Co, Nd | I4_1/a | (11.2276, 32.867, 32.867) | 11774.67 | 79.2 | 4.399057 | 5.062809 | 1177.467
MIFTEC_clean_pacman.cif | Sm16 Co8 H192 C384 N64 O128 | Co, Sm | I4_1/a | (11.183400000000002, 32.982899999999994, 32.9829) | 11816.43 | 79.2 | 4.415248 | 5.123188 | 1181.643
MIHHAN_SL_pacman.cif | Zn48 H288 C480 N384 | Zn | P1 | (32.1539, 32.1539, 32.1539) | 23506.39 | 120 | 1.501073 | 14.331921 | 2350.639
MIHHIV_clean_pacman.cif | Zn48 H480 C672 N192 | Zn | Fm-3m | (32.2441, 32.2441, 32.2441) | 23704.77 | 139.2 | 1.527717 | 15.07838 | 2370.477
MIHHOA_clean_pacman.cif | Cd4 H168 C152 N16 O32 | Cd | P2_12_12_1 | (13.7818, 15.0617, 19.3555) | 4017.763 | 37.2 | 2.05447 | 4.324311 | 401.7763
MIHHUG_clean_pacman.cif | Cd4 H168 C152 N16 O32 | Cd | P2_12_12_1 | (13.8756, 15.1162, 19.2999) | 4048.083 | 37.2 | 2.241251 | 4.502287 | 404.8083
MIHLAR_clean_pacman.cif | La4 H96 C192 N16 O32 | La | P2_1/c | (9.8548, 13.813799999999999, 33.7925) | 4594.508 | 34 | 4.27165 | 5.27485 | 459.4508
MIHLEV_clean_pacman.cif | Pr2 H28 C50 N4 O12 | Pr | P-1 | (7.4595, 11.473999999999998, 16.4767) | 1392.398 | 9.6 | 2.492699 | 5.387913 | 139.2398
MIHLIZ_clean_pacman.cif | Pr2 H54 C96 N8 O16 | Pr | P-1 | (9.6357, 13.9203, 17.2875) | 2295.013 | 17.6 | 1.855029 | 4.251931 | 229.5013
MIHLOF_clean_pacman.cif | Sm2 H48 C96 N8 O16 | Sm | P-1 | (9.6187, 13.8934, 17.2345) | 2280.189 | 17 | 2.994436 | 4.244017 | 228.0189
MIHLUL_clean_pacman.cif | Dy8 H104 C208 N16 O64 | Dy | P2_1/c | (11.7735, 18.6144, 27.9022) | 6020.471 | 40 | 2.184301 | 3.960556 | 602.0471
MIHMEW_clean_pacman.cif | Nd8 H148 Pt6 C288 N24 O48 | Pt, Nd | C2/c | (16.2068, 16.2068, 31.3773) | 7938.924 | 52.2 | 2.155492 | 5.605647 | 793.8924
MIJFIU_clean_pacman.cif | Cu16 H448 C416 N64 | Cu | I4_1/a | (17.221, 17.221, 40.9649) | 12148.67 | 94.4 | 1.638749 | 6.977459 | 1214.867
MIJYEK_clean_pacman.cif | La8 C16 N4 O48 | La | Pnnm | (6.56, 18.929, 11.411) | 1416.952 | 7.6 | 1.592192 | 4.2849 | 141.6952
MIMDAP_clean_pacman.cif | Ni2 Mo8 H40 C30 N30 O16 | Ni, Mo | P-1 | (10.661, 11.998000000000001, 13.878) | 1659.09 | 12.6 | 1.642464 | 3.710718 | 165.909
MIMFOF_clean_pacman.cif | Al8 P10 H2 O40 | Al | P-1 | (9.2164, 10.2248, 12.6094) | 1064.689 | 6 | 2.621733 | 4.606872 | 106.4689
MIMSIM_clean_pacman.cif | Zn16 H192 C240 N32 O68 | Zn | P2_1/c | (12.0746, 31.4093, 24.4887) | 9230.833 | 54.8 | 8.699365 | 10.301416 | 923.0833
MIMSOS_clean_pacman.cif | Zn16 H192 C240 N32 O64 | Zn | P2_1/c | (12.2241, 24.8982, 31.2482) | 9421.609 | 54.4 | 9.175075 | 10.521026 | 942.1609
MIMSUY_clean_pacman.cif | Zn8 H96 C120 N16 O32 | Zn | C2/c | (12.3111, 20.013900000000003, 20.0139) | 4764.142 | 27.2 | 10.407217 | 10.742933 | 476.4142
MIMVEJ_clean_pacman.cif | Zn4 H32 C48 N8 O16 | Zn | I-42d | (6.9183, 15.488700000000001, 15.4887) | 1576.917 | 10.8 | 4.227911 | 4.57168 | 157.6917
MINCIX_clean_pacman.cif | Tb4 H36 C84 O24 | Tb | C2/c | (15.0005, 15.0005, 23.9639) | 4698.82 | 14.8 | 5.554244 | 9.857099 | 469.882
MINCUJ_clean_pacman.cif | Tb4 H36 C84 O24 | Tb | C2/c | (15.1466, 15.146599999999998, 25.6891) | 4948.683 | 14.8 | 7.188071 | 10.94104 | 494.8683
MINVUA_SL_pacman.cif | Cr4 H20 C32 O20 | Cr | Imma | (6.812, 16.7331, 13.038) | 1486.148 | 7.6 | 6.129368 | 6.434108 | 148.6148
MIQLII_clean_pacman.cif | Zn8 H12 C36 Br4 O28 | Zn | P2_1/c | (10.2496, 13.4583, 16.2422) | 2229.329 | 8.8 | 3.164473 | 6.258658 | 222.9329
MIRLUU_clean_pacman.cif | Eu4 H12 C40 O32 | Eu | P2_1/c | (7.2075, 10.7562, 17.218) | 1324.676 | 8.8 | 1.411193 | 3.362564 | 132.4676
MISQIQ01_clean_pacman.cif | Al6 P3 H6 O18 F6 | Al | P3_121 | (9.3411, 9.3411, 6.9932) | 528.4484 | 3.9 | 2.630749 | 3.761099 | 52.84484
MISQIQ02_clean_pacman.cif | Al6 P3 H6 O18 F6 | Al | P3_121 | (9.3392, 9.3392, 6.9942) | 528.309 | 3.9 | 2.629845 | 3.759806 | 52.8309
MISQIQ03_clean_pacman.cif | Al6 P3 H6 O18 F6 | Al | P3_121 | (9.362, 9.362000000000002, 7.004) | 531.6356 | 3.9 | 2.642988 | 3.77596 | 53.16356
MISQIQ04_clean_pacman.cif | Al6 P3 H6 O18 F6 | Al | P3_121 | (9.3425, 9.3425, 6.994) | 528.6673 | 3.9 | 2.633643 | 3.763923 | 52.86673
MISQIQ05_clean_pacman.cif | Al6 P3 H6 O18 F6 | Al | P3_121 | (9.3421, 9.342100000000002, 6.996) | 528.7732 | 3.9 | 2.639146 | 3.769157 | 52.87732
MISQIQ06_clean_pacman.cif | Al6 P3 H6 O18 F6 | Al | P3_121 | (9.3376, 9.3376, 6.991) | 527.8864 | 3.9 | 2.630278 | 3.760426 | 52.78864
MISQIQ07_clean_pacman.cif | Al6 P3 H6 O18 F6 | Al | P3_121 | (9.3429, 9.3429, 6.9927) | 528.6143 | 3.9 | 2.631615 | 3.762337 | 52.86143
MISQIQ_clean_pacman.cif | Al6 P3 H6 O18 F6 | Al | P3_121 | (9.3415, 9.3415, 6.9955) | 528.6675 | 3.9 | 2.640116 | 3.770543 | 52.86675
MITGOL_clean_pacman.cif | Er4 H6 C30 O24 | Er | P-1 | (9.6739, 11.003900000000002, 11.5523) | 1073.273 | 6.4 | 2.989754 | 4.258009 | 107.3273
MITGUR01_clean_pacman.cif | Tb4 H12 C40 O32 | Tb | P2_1/c | (7.168, 10.723, 17.155) | 1308.524 | 8.8 | 1.687668 | 3.084644 | 130.8524
MITGUR_clean_pacman.cif | Tb4 H8 C40 O32 | Tb | P2_1/c | (7.1693, 10.7246, 17.158) | 1309.1 | 8.4 | 1.523733 | 3.16652 | 130.91
MITSAK_clean_pacman.cif | Cd8 H24 C72 O48 | Cd | P2_1/c | (16.0984, 14.607, 16.1257) | 3716.1 | 15.2 | 3.911521 | 5.75075 | 371.61
MITSIS_charged_pacman.cif | Cd12 H96 C132 N4 O72 | Cd | P2_1/c | (10.243, 17.971, 36.485) | 6618.982 | 31.6 | 5.414946 | 7.38582 | 661.8982
MITSUE_clean_pacman.cif | Cd4 H12 C36 O24 | Cd | P2_1/c | (10.0355, 12.819, 15.4797) | 1944.289 | 7.6 | 4.543721 | 5.797844 | 194.4289
MITTAL_charged_pacman.cif | Cd8 H132 C120 N4 O48 | Cd | P2_1/c | (10.2235, 12.9894, 30.487) | 4046.137 | 31.2 | 2.419744 | 4.575841 | 404.6137
MIVNUB_clean_pacman.cif | Lu4 H12 C32 N4 O24 | Lu | P2_1/c | (6.6008, 12.825, 13.31) | 1095.029 | 7.6 | 2.316345 | 3.392116 | 109.5029
MIVPAJ_clean_pacman.cif | Gd4 H12 C32 N4 O24 | Gd | P2_1/c | (7.643500000000001, 9.84, 14.785) | 1100.446 | 7.6 | 1.644223 | 2.765805 | 110.0446
MIVPEN_clean_pacman.cif | Tm4 H12 C32 N4 O24 | Tm | P2_1/c | (7.571600000000001, 9.7891, 14.6702) | 1076.937 | 7.6 | 1.524539 | 2.660635 | 107.6937
MIVPIR_clean_pacman.cif | Yb4 H12 C32 N4 O24 | Yb | P2_1/c | (7.6026, 9.7798, 14.6423) | 1077.889 | 7.6 | 1.570023 | 2.73419 | 107.7889
MIVWAR_clean_pacman.cif | Cu6 H144 C216 N24 O48 | Cu | C2 | (16.835, 9.707, 39.767) | 6498.348 | 43.8 | 1.955875 | 5.060812 | 649.8348
MIVWEU_manual_pacman.cif | Ag240 H1440 C1200 N480 | Ag | I4_1/a | (45.6736, 45.67359999999999, 45.6736) | 51278.91 | 336 | 3.028602 | 6.529028 | 5127.891
MIXBEC_clean_pacman.cif | Cu32 H192 C416 N96 O128 | Cu | Fmmm | (24.9933, 28.2078, 38.8733) | 27405.91 | 86.4 | 5.813291 | 11.059564 | 2740.591
MIXBIG_auto_pacman.cif | Cu18 H63 C162 N27 O72 | Cu | P1 | (18.4966, 18.466, 35.3859) | 10456.55 | 34.2 | 5.649749 | 8.863031 | 1045.655
MIXPIU_clean_pacman.cif | Zn10 H42 C64 N30 O40 | Zn | P2_1 | (10.008899999999999, 22.0259, 11.7311) | 2498.513 | 18.6 | 0.612263 | 3.687986 | 249.8513
MIXYID_clean_pacman.cif | Ni6 H78 C102 N12 O36 | Ni | P3 | (16.634, 16.634, 18.194) | 4359.656 | 23.4 | 3.633364 | 5.82248 | 435.9656
MIXZOK_clean_pacman.cif | Ni6 H72 C132 O26 | Ni | P-62c | (19.1786, 19.1786, 27.926) | 8895.557 | 23.6 | 7.944067 | 11.901572 | 889.5557
MIYGIL_clean_pacman.cif | Th2 C8 O16 | Th | C2/c | (7.8719, 7.965700000000001, 10.4754) | 519.5136 | 2.6 | 1.44743 | 3.041906 | 51.95136
MIZKOW_clean_pacman.cif | La4 Cu4 H32 C56 N8 O32 | La, Cu | P2_1/c | (9.3825, 9.677300000000002, 21.6939) | 1780.637 | 13.6 | 1.732678 | 3.341361 | 178.0637
MIZPUI_clean_pacman.cif | Cu6 B30 H48 C54 O24 | Cu | R-3m | (16.9323, 16.932299999999998, 16.9323) | 3948.873 | 16.2 | 3.755421 | 9.277565 | 394.8873
MOBBIO_clean_pacman.cif | Y2 C24 Cl8 O16 | Y | I4_1/a | (11.578000000000001, 11.578000000000001, 15.1063) | 1701.834 | 5 | 3.192052 | 5.143448 | 170.1834
MOBBOU_clean_pacman.cif | Th2 C24 Cl8 O16 | Th | C2/c | (9.021100000000002, 9.0211, 12.72) | 1011.405 | 5 | 1.695161 | 3.11502 | 101.1405
MOCHES_clean_pacman.cif | Pr2 P2 H2 C2 O10 | Pr | P-1 | (6.6764, 7.0684000000000005, 7.8103) | 341.8879 | 1.8 | 1.939804 | 3.284597 | 34.18879
MOCHIW_clean_pacman.cif | Nd2 P2 H2 C2 O10 | Nd | P-1 | (6.6544, 7.037999999999999, 7.7938) | 338.5672 | 1.8 | 1.904344 | 3.263678 | 33.85672
MOCHOC_clean_pacman.cif | Eu2 P2 H2 C2 O10 | Eu | P-1 | (6.561899999999999, 6.9441999999999995, 7.7412) | 326.5225 | 1.8 | 1.878832 | 3.170867 | 32.65225
MOCHUI_clean_pacman.cif | Gd2 P2 H2 C2 O10 | Gd | P-1 | (6.5434, 6.9311, 7.7465) | 324.8389 | 1.8 | 1.858579 | 3.157504 | 32.48389
MOCJAQ_clean_pacman.cif | Ho2 P2 H2 C2 O10 | Ho | P-1 | (6.4628, 6.8519, 7.6936) | 314.4974 | 1.8 | 1.815545 | 3.045239 | 31.44974
MOCJEU_clean_pacman.cif | Er2 P2 H2 C2 O10 | Er | P-1 | (6.44, 6.832600000000001, 7.6747) | 311.7107 | 1.8 | 1.818308 | 2.998306 | 31.17107
MOCJIY_clean_pacman.cif | Yb2 P2 H2 C2 O10 | Yb | P-1 | (6.4075, 6.805, 7.6647) | 308.1579 | 1.8 | 1.783932 | 2.970319 | 30.81579
MODDEP_clean_pacman.cif | Dy4 H48 C60 O36 | Dy | P2_1/c | (8.8802, 12.080000000000002, 16.615) | 1681.966 | 14.8 | 1.358303 | 2.603466 | 168.1966
MODJOG_clean_pacman.cif | U8 H8 C40 O32 | U | P2_1/c | (10.7864, 12.2053, 19.0) | 2499.464 | 8.8 | 3.457669 | 5.16695 | 249.9464
MOFBIU_clean_pacman.cif | Cd4 H112 C144 N8 O24 | Cd | Pna2_1 | (13.0642, 13.5884, 19.2967) | 3425.581 | 29.2 | 1.770289 | 4.196241 | 342.5581
MOFLAV_clean_pacman.cif | Cu12 H352 C220 N132 | Cu | C2/c | (15.866699999999998, 15.8667, 54.0817) | 11689.76 | 71.6 | 4.159451 | 9.939972 | 1168.976
MOFPEE_clean_pacman.cif | Zn12 P12 H4 O48 | Zn | P2_1/c | (9.790399999999998, 14.0287, 11.8651) | 1576.362 | 7.6 | 1.541117 | 3.530432 | 157.6362
MOGNAY_clean_pacman.cif | Tb4 H24 C56 N8 O32 | Tb | Pnma | (6.722, 14.239, 22.88) | 2189.949 | 12.4 | 3.756069 | 5.58434 | 218.9949
MOGVAG_clean_pacman.cif | Zn8 H26 C18 S2 N32 O14 | Zn | C2/m | (7.426700000000001, 12.908200000000003, 12.9082) | 1229.109 | 10 | 1.897435 | 3.853195 | 122.9109
MOJNAC_clean_pacman.cif | Sm8 H48 C60 N24 O48 | Sm | C2/c | (12.697400000000002, 16.7309, 14.8076) | 3144.701 | 18.8 | 2.848749 | 4.408189 | 314.4701
MOLRIP_clean_pacman.cif | Eu8 Co6 H24 C96 N12 O72 | Co, Eu | C2/c | (14.565, 14.565, 18.045) | 3358.634 | 21.8 | 3.270747 | 5.042145 | 335.8634
MOMJIJ_clean_pacman.cif | La2 H6 C18 N6 O12 | La | P-1 | (6.377300000000001, 6.9719, 15.5118) | 643.6359 | 4.4 | 1.720338 | 2.774214 | 64.36359
MOMSIS_clean_pacman.cif | Nd20 S48 O192 | Nd | C2/c | (20.57, 35.815, 10.106) | 6764.385 | 26 | 3.390356 | 5.532628 | 676.4385
MONWET_clean_pacman.cif | Ag32 H128 C128 N192 | Ag | Fdd2 | (22.87, 34.647, 9.535) | 7555.314 | 48 | 1.840304 | 3.807012 | 755.5314
MOPQIT_clean_pacman.cif | Mg12 H24 C24 O48 | Mg | P2_1/c | (10.013, 11.416, 14.914) | 1704.257 | 10.8 | 2.944784 | 4.341913 | 170.4257
MOQNUB_clean_pacman.cif | Mg32 P32 O128 | Mg | C2/c | (20.9098, 17.8855, 14.7913) | 3922.262 | 19.2 | 2.471699 | 3.910421 | 392.2262
MOQSIV_clean_pacman.cif | Cd4 H84 C112 N16 O16 | Cd | C222_1 | (10.5903, 13.362, 20.907) | 2716.282 | 23.2 | 1.214721 | 2.844768 | 271.6282
MORFEG_clean_pacman.cif | Cu32 H320 C384 N112 O72 | Cu | Fddd | (14.6315, 24.776, 33.169) | 12024.1 | 92 | 2.172955 | 4.371524 | 1202.41
MORZID_clean_pacman.cif | Al12 P12 O48 | Al | P2_12_12_1 | (8.2319, 9.165, 17.58) | 1326.329 | 7.2 | 2.882646 | 3.914893 | 132.6329
MOSBIG_clean_pacman.cif | Eu8 H36 C84 N12 O48 | Eu | Pnma | (8.0154, 30.175, 15.322) | 3705.851 | 18.8 | 5.962861 | 7.168734 | 370.5851
MOSGIM_clean_pacman.cif | Zn16 H104 C192 N16 O72 | Zn | Pbca | (13.87, 19.023, 19.238) | 5075.927 | 40 | 1.584984 | 2.843668 | 507.5927
MOVGUB_clean_pacman.cif | Eu8 Zn4 H72 C144 N24 O48 | Eu, Zn | C2/c | (17.0712, 16.981, 20.3832) | 5617.277 | 30 | 2.557107 | 4.282056 | 561.7277
MOVHEM_clean_pacman.cif | Tb8 Zn4 H72 C144 N24 O48 | Tb, Zn | C2/c | (17.0778, 16.9284, 20.3385) | 5588.418 | 30 | 2.485164 | 4.253753 | 558.8418
MOVKOZ_clean_pacman.cif | Tb8 Zn4 H72 C144 N24 O48 | Tb, Zn | C2/c | (17.2316, 16.7585, 21.2567) | 5870.325 | 30 | 2.747423 | 4.519455 | 587.0325
MOWQIZ_clean_pacman.cif | Nd8 C16 S8 O64 | Nd | P2_1/c | (8.523, 28.628, 9.306) | 2256.048 | 9.6 | 2.081806 | 4.48086 | 225.6048
MOXBOS_clean_pacman.cif | Cu6 P6 H24 C42 N6 O26 | Cu | Cm | (25.618000000000002, 17.04, 4.4322) | 1905.632 | 11 | 8.094766 | 8.389717 | 190.5632
MOXDOT_charged_pacman.cif | Co12 H192 C240 N8 O64 | Co | P2/c | (14.187, 22.55, 25.681) | 8210.288 | 51.6 | 3.658989 | 6.038364 | 821.0288
MOXKAN_clean_pacman.cif | Ce16 H208 C192 N128 | Ce | P2_1/c | (14.024, 23.252999999999997, 23.455) | 7287.411 | 54.4 | 2.317209 | 4.506785 | 728.7411
MOXNIY_clean_pacman.cif | Mn8 H124 C88 O40 | Mn | P2_12_12_1 | (13.085, 14.106, 18.175) | 3354.687 | 26 | 3.171173 | 4.351466 | 335.4687
MOXNUK_clean_pacman.cif | Co8 H124 C88 O40 | Co | P2_12_12_1 | (13.395, 13.5119, 17.62) | 3189.077 | 26 | 3.220084 | 4.46193 | 318.9077
MOXPEV_charged_pacman.cif | Cu4 B6 H96 C100 N16 O16 F24 | Cu | C2/c | (14.1838, 14.1838, 21.64) | 3757.005 | 26.2 | 2.640981 | 5.344594 | 375.7005
MOXPOF_charged_pacman.cif | Cu2 B2 H80 C98 N8 O8 F8 | Cu | P4/n | (13.2235, 15.2141, 15.2141) | 3060.828 | 20.6 | 2.378475 | 5.15735 | 306.0828
MOXPUL_clean_pacman.cif | Cu8 H144 C138 N8 O40 | Cu | P4_2/n | (7.423, 30.337, 30.337) | 6831.636 | 33.8 | 11.736605 | 12.069579 | 683.1636
MOYMET_clean_pacman.cif | Co8 H112 C96 O40 | Co | P-42_1c | (8.0576, 22.1138, 22.1138) | 3940.329 | 25.6 | 8.375774 | 8.751829 | 394.0329
MOYYEF_clean_pacman.cif | Cu4 H32 C56 O16 | Cu | I4_1 | (12.935000000000002, 14.3519, 14.3519) | 2123.26 | 10.8 | 5.344199 | 6.95357 | 212.326
MOYYIJ_clean_pacman.cif | Cu6 H48 C84 O24 | Cu | R-3 | (14.296999999999999, 18.9017, 18.9017) | 4142.43 | 16.2 | 8.191601 | 11.022601 | 414.243
MOZFIR_clean_pacman.cif | Tb2 H12 C12 O20 | Tb | P1 | (5.99, 7.435, 13.323) | 565.583 | 4.6 | 2.633417 | 3.299625 | 56.5583
MUBQIJ_clean_pacman.cif | Ag36 H288 C576 N144 | Ag | R-3 | (32.223, 32.223, 20.8273) | 18728.18 | 104.4 | 2.928731 | 6.42877 | 1872.818
MUDKOM_clean_pacman.cif | Zn16 H56 C48 N72 O32 | Zn | Pbca | (13.838, 12.784, 16.885) | 2987.041 | 22.4 | 2.050409 | 3.827929 | 298.7041
MUDLON_clean_pacman.cif | Mg4 H96 C160 N8 O32 | Mg | Imma | (15.7272, 23.555, 23.555) | 7239.685 | 30 | 6.077299 | 9.957046 | 723.9685
MUDTAH_clean_pacman.cif | Zn24 H96 C288 O96 | Zn | Fm-3m | (30.3024, 30.3024, 30.3024) | 19675.06 | 50.4 | 5.415114 | 17.815508 | 1967.506
MUFHUR_clean_pacman.cif | Nd4 H8 C24 N8 O24 | Nd | P2_1/c | (7.9841, 8.3577, 17.593) | 1106.69 | 6.8 | 1.923215 | 2.537034 | 110.669
MUFJAZ01_clean_pacman.cif | Eu4 H8 C24 N8 O24 | Eu | P2_1/c | (7.9219, 8.3194, 17.476) | 1088.962 | 6.8 | 1.900574 | 2.592325 | 108.8962
MUFJAZ_clean_pacman.cif | Eu4 H8 C24 N8 O24 | Eu | P2_1/c | (7.9204, 8.321, 17.4809) | 1088.87 | 6.8 | 1.956104 | 2.649538 | 108.887
MUFJED_clean_pacman.cif | Er4 H4 C24 N8 O24 | Er | P2_1/c | (7.7664, 8.261, 17.3239) | 1056.735 | 6.4 | 1.824948 | 2.833581 | 105.6735
MUGHED_clean_pacman.cif | Zn12 H32 C56 N24 O24 | Zn | C2/c | (17.927, 12.869, 11.055) | 2546.588 | 14.8 | 5.128532 | 6.831372 | 254.6588
MUHNAG_clean_pacman.cif | Co3 H16 C30 N8 O8 | Co | P-1 | (9.2529, 10.635500000000002, 11.0493) | 938.6717 | 6.5 | 2.481138 | 4.326411 | 93.86717
MUHNUA_clean_pacman.cif | Cu12 H186 C138 Br2 N60 | Cu | P6_3/m | (19.003, 19.003, 16.916) | 5290.207 | 39.8 | 2.751663 | 5.134766 | 529.0207
MUHPOV_clean_pacman.cif | In8 P12 H12 C8 O52 | In | Pna2_1 | (12.4143, 7.7166, 18.327) | 1755.657 | 9.2 | 2.18685 | 4.227153 | 175.5657
MUKRIU_clean_pacman.cif | Ag4 H24 C48 N44 O20 | Ag | C2/c | (8.2412, 10.8347, 22.8445) | 1852.223 | 14 | 2.231288 | 3.904039 | 185.2223
MULQOA_clean_pacman.cif | Zn12 H16 C40 N16 O36 | Zn | P2_1/c | (11.7437, 13.0101, 18.9251) | 2674.941 | 12 | 4.593336 | 5.384746 | 267.4941
MULSER_clean_pacman.cif | U24 S28 O112 | U | C222_1 | (10.3466, 18.5415, 22.7001) | 4354.821 | 16.4 | 4.526175 | 6.040799 | 435.4821
MULXOH_clean_pacman.cif | La4 H60 C48 O24 | La | P2_1/c | (10.5826, 12.0075, 18.147) | 2165.863 | 13.6 | 3.002224 | 4.914912 | 216.5863
MUMYAW_clean_pacman.cif | Co9 H216 C396 N72 | Co | R-3 | (32.8171, 32.8171, 9.2305) | 8609.07 | 69.3 | 3.448374 | 5.13433 | 860.907
MUNDEG_clean_pacman.cif | Cu28 H108 C168 I16 N16 O48 | Cu | P6_3/m | (27.538, 27.537999999999997, 20.139) | 13226.15 | 38.4 | 11.261394 | 12.049809 | 1322.615
MUNDOQ_clean_pacman.cif | Cu28 H84 C156 I16 N12 O48 | Cu | P6_3/m | (28.135, 28.135, 19.2) | 13162.12 | 34.4 | 11.97451 | 12.746256 | 1316.212
MUNLUE_clean_pacman.cif | Tb6 H50 C104 N18 O40 | Tb | P-1 | (15.117299999999998, 16.7483, 16.9101) | 3925.316 | 21.8 | 4.633574 | 7.625199 | 392.5316
MUNNUF_clean_pacman.cif | Zn4 H48 C96 N8 O24 | Zn | P-1 | (12.975, 13.060000000000002, 22.382) | 3470.452 | 18 | 3.143882 | 6.620741 | 347.0452
MUNPAN_clean_pacman.cif | Zn4 H48 C98 N6 O24 | Zn | P2_1 | (13.063, 13.129, 22.324) | 3813.208 | 18 | 4.402603 | 6.681386 | 381.3208
MUPQAQ_clean_pacman.cif | Cu10 H34 C48 N40 | Cu | P-1 | (11.0227, 11.6049, 15.8019) | 1890.443 | 13.2 | 1.939272 | 5.641519 | 189.0443
MUPTAU_clean_pacman.cif | Zn2 H24 C24 N48 | Zn | P2_1/c | (8.186, 20.16, 8.9521) | 1477.12 | 9.8 | 1.926004 | 3.424008 | 147.712
MUPYOM_clean_pacman.cif | Cd16 H48 C48 N72 | Cd | Pbca | (8.0222, 18.1099, 21.954) | 3189.504 | 18.4 | 1.814473 | 3.576556 | 318.9504
MUPYUS_clean_pacman.cif | Cd6 H20 C20 Br2 N30 | Cd | Cmc2_1 | (7.8516, 10.7383, 14.1928) | 1107.7 | 7.8 | 0.885864 | 2.617965 | 110.77
MUQSAU_clean_pacman.cif | Zn16 H128 C224 N16 O64 | Zn | Aea2 | (29.647, 24.669, 9.7421) | 7125 | 44.8 | 4.165884 | 5.469058 | 712.5
MURBEI_clean_pacman.cif | In4 H24 C64 O32 | In | P2_12_12 | (19.7244, 17.0814, 9.9554) | 3354.177 | 12.4 | 4.48508 | 6.90116 | 335.4177
MURCAD_clean_pacman.cif | Cu4 H28 C32 N8 O16 | Cu | C2/c | (10.154, 10.154, 15.5121) | 1446.969 | 8.8 | 2.883733 | 4.227548 | 144.6969
MURFIQ_clean_pacman.cif | Mn9 H216 C360 N72 | Mn | R-3 | (33.32, 33.32, 9.2856) | 8927.926 | 65.7 | 4.396759 | 6.285907 | 892.7926
MURNIX_clean_pacman.cif | Sm4 Cu2 H12 C32 N4 O28 | Sm, Cu | P2_1 | (7.8958, 9.6083, 15.514) | 1151.89 | 8.2 | 1.204928 | 2.611316 | 115.189
MURTUO_clean_pacman.cif | Lu4 H24 C24 O24 | Lu | P2_1/c | (5.224, 8.8, 26.055) | 1187.857 | 7.6 | 2.880436 | 4.331229 | 118.7857
MUSCAG_clean_pacman.cif | Zn24 H192 C128 N32 O64 | Zn | C222_1 | (12.6846, 21.7379, 21.2802) | 5867.729 | 44 | 3.992407 | 5.053429 | 586.7729
MUSCIN_clean_pacman.cif | Ce8 H72 C168 S12 O72 | Ce | P2_1/c | (18.928, 19.711, 23.0995) | 7938.598 | 33.2 | 6.210932 | 8.519751 | 793.8598
MUTDEM_clean_pacman.cif | Fe16 H96 C144 N112 | Fe | I4_1/a | (19.623, 19.623, 19.147) | 7372.785 | 36.8 | 3.063227 | 7.017325 | 737.2785
MUTDIQ_clean_pacman.cif | Mn16 H80 C144 N112 | Mn | I4_1/a | (19.692, 19.692, 20.101) | 7794.663 | 35.2 | 2.803305 | 7.701099 | 779.4663
MUTVUT_clean_pacman.cif | Cd4 H104 C104 N16 O20 | Cd | C222_1 | (9.3345, 12.0427, 27.514) | 2851.186 | 24.8 | 2.604828 | 3.892512 | 285.1186
MUVLUM_clean_pacman.cif | Zn4 H28 C56 S6 N4 O30 | Zn | P-1 | (12.639, 13.9706, 16.285) | 2567.835 | 12.8 | 6.448618 | 7.478352 | 256.7835
MUVMOG_clean_pacman.cif | Ga15 P20 H24 O80 | Ga | P-3 | (19.046, 19.046, 8.3306) | 2617.065 | 13.9 | 3.037563 | 4.00704 | 261.7065
MUVNAT_clean_pacman.cif | Mn6 Mo24 P16 O100 | Mo, Mn | P2_1/c | (16.233, 11.871, 17.988) | 3368.56 | 14.6 | 2.312175 | 5.282024 | 336.856
MUVNEX_clean_pacman.cif | Mn16 Mo48 P32 O200 | Mo, Mn | C2/c | (12.563, 22.354, 26.164) | 7245.231 | 29.6 | 3.240542 | 4.769407 | 724.5231
MUVROM_clean_pacman.cif | Co48 H224 C448 N96 O192 | Co | C2/m | (44.998, 20.613, 16.1694) | 14945.73 | 100.8 | 2.710724 | 6.073919 | 1494.573
MUWQEB_clean_pacman.cif | Fe12 H24 C72 N96 | Fe | Pm-3m | (18.8235, 18.8235, 18.8235) | 6669.621 | 20.4 | 8.460506 | 13.686506 | 666.9621
MUXHIW01_clean_pacman.cif | La4 H12 C32 N4 O24 | La | P2_1/c | (7.7648, 9.9827, 15.1515) | 1161.271 | 7.6 | 1.555499 | 3.009601 | 116.1271
MUXHUI01_clean_pacman.cif | Nd4 H12 C32 N4 O24 | Nd | P2_1/c | (7.7008, 9.9155, 14.9899) | 1132.116 | 7.6 | 1.503845 | 2.885129 | 113.2116
MUXHUI02_clean_pacman.cif | Nd4 H12 C32 N4 O24 | Nd | P2_1/c | (7.7022, 9.9152, 15.8202) | 1133.093 | 7.6 | 1.57222 | 2.753234 | 113.3093
MUXJAQ01_clean_pacman.cif | Eu4 H12 C32 N4 O24 | Eu | P2_1/c | (7.6506, 9.8596, 14.8519) | 1108.32 | 7.6 | 1.459997 | 2.799695 | 110.832
MUXJAQ02_clean_pacman.cif | Eu4 H12 C32 N4 O24 | Eu | P2_1/c | (7.6799, 9.8742, 14.893) | 1117.367 | 7.6 | 1.15881 | 2.920915 | 111.7367
MUZHUL_charged_pacman.cif | Zn2 H4 C20 O16 | Zn | C2/c | (7.3562, 7.356200000000001, 16.3) | 877.2082 | 4.2 | 3.395729 | 3.903706 | 87.72082
MUZRIJ_clean_pacman.cif | Cu24 H176 C192 N72 O8 | Cu | P4_2bc | (18.853, 18.853, 20.639) | 7335.836 | 47.2 | 1.898935 | 4.372141 | 733.5836
MUZVUA_clean_pacman.cif | Cd4 H52 C74 N4 O16 | Cd | P-1 | (9.725, 14.654000000000002, 19.736) | 2688.029 | 15 | 4.009302 | 5.796717 | 268.8029
NABCIE_clean_pacman.cif | Co2 H40 C48 N8 F4 | Co | P-4c2 | (8.3837, 8.3837, 16.8473) | 1184.136 | 10.2 | 1.198117 | 2.822017 | 118.4136
NABMUA01_clean_pacman.cif | Mg6 H18 C42 N6 O24 | Mg | P6_122 | (11.4799, 11.479900000000002, 14.735) | 1681.733 | 9.6 | 3.342602 | 5.999692 | 168.1733
NABMUA_clean_pacman.cif | Mg6 H18 C42 N6 O24 | Mg | P6_122 | (11.4858, 11.485799999999998, 14.756) | 1685.861 | 9.6 | 3.333456 | 6.009611 | 168.5861
NABNUA_clean_pacman.cif | Cd8 H124 C140 N16 O24 | Cd | P2_1/c | (9.8976, 14.5822, 26.5732) | 3833.102 | 31.2 | 1.49676 | 3.892527 | 383.3102
NABSEP_clean_pacman.cif | Fe16 P16 O64 F8 | Fe | P2_1/c | (9.9691, 12.4013, 17.341) | 2082.319 | 10.4 | 1.777943 | 4.803729 | 208.2319
NACYOG_clean_pacman.cif | V4 Cd4 P4 H56 C60 N12 O28 | Cd, V | P2_1/c | (9.1267, 15.361000000000002, 17.61) | 2465.318 | 16.8 | 3.7911 | 5.059741 | 246.5318
NACYUM_clean_pacman.cif | V4 Co4 P4 H56 C60 N12 O28 | Co, V | P2_1/c | (8.7734, 15.507, 17.264) | 2343.201 | 16.8 | 3.716797 | 4.973538 | 234.3201
NADZEZ_clean_pacman.cif | Y8 H24 C72 O48 | Y | Fdd2 | (13.024500000000002, 13.0245, 16.7901) | 2405.892 | 15.2 | 2.568605 | 4.380103 | 240.5892
NADZID_clean_pacman.cif | Y4 H12 C36 O24 | Y | P2_1/c | (8.8326, 10.159, 13.979) | 1254.341 | 7.6 | 3.991092 | 4.72608 | 125.4341
NAFRUI_clean_pacman.cif | Ga18 P24 O96 | Ga | I-43m | (16.8552, 16.8552, 16.8552) | 4788.525 | 13.8 | 1.85118 | 10.694547 | 478.8525
NAFSOF_clean_pacman.cif | Cu8 H88 C160 O32 | Cu | Cccm | (13.113, 29.058, 30.167) | 11494.76 | 28.8 | 6.922854 | 9.3646 | 1149.476
NAGBUU_clean_pacman.cif | Co16 H64 C112 N48 O56 | Co | Pbca | (6.9247, 20.6271, 26.0974) | 3727.661 | 29.6 | 3.598726 | 3.828671 | 372.7661
NAGCAB_clean_pacman.cif | Zn32 Mo192 P128 O800 | Mo, Zn | I4_1/acd | (31.8033, 31.8033, 34.5593) | 34955 | 115.2 | 5.252199 | 6.838209 | 3495.5
NAGQET_clean_pacman.cif | Co3 H48 C72 N30 | Co | P-1 | (9.198500000000001, 15.9576, 16.0966) | 2146.615 | 15.3 | 2.812274 | 5.46705 | 214.6615
NAGQOD_clean_pacman.cif | Co9 H144 C216 N90 | Co | R-3 | (27.72, 27.72, 9.7135) | 6463.873 | 45.9 | 4.702358 | 6.161503 | 646.3873
NAHFIO_clean_pacman.cif | Co8 B8 H128 C120 N64 O16 | Co | C2/c | (26.1535, 13.6168, 17.1807) | 4946.462 | 34.4 | 1.201703 | 4.728315 | 494.6462
NAHFOU_clean_pacman.cif | Cd4 B4 H60 C72 N32 O8 | Cd | P2_1/c | (9.003, 17.382, 17.057) | 2583.119 | 18 | 1.611509 | 4.380054 | 258.3119
NAHGUB_clean_pacman.cif | Zn4 H12 C36 N16 O16 | Zn | P2_1/c | (10.097, 12.8101, 10.9229) | 1378.884 | 8.4 | 1.952912 | 3.455346 | 137.8884
NAHNES_clean_pacman.cif | Cu24 H208 C368 N16 O96 | Cu | I4_1/amd | (19.259, 19.259, 61.2256) | 22709.13 | 71.2 | 10.098951 | 11.852523 | 2270.913
NAJMIV_charged_pacman.cif | Cu8 H128 C160 N56 O72 | Cu | Fdd2 | (14.3905, 22.2074, 22.2732) | 6372.953 | 42.4 | 2.839727 | 6.731204 | 637.2953
NAJSUP_clean_pacman.cif | Eu8 H72 C152 O48 | Eu | C2/c | (29.2063, 13.6607, 13.9294) | 5499.446 | 28 | 2.964239 | 5.516366 | 549.9446
NAJTAW_clean_pacman.cif | Tb8 H72 C152 O48 | Tb | C2/c | (28.8533, 14.4038, 13.7414) | 5645.688 | 28 | 3.364172 | 5.259407 | 564.5688
NAJTEA_clean_pacman.cif | Ho8 H72 C152 O48 | Ho | C2/c | (29.162, 13.4545, 13.903) | 5398.954 | 28 | 2.622012 | 5.437854 | 539.8954
NAKLIW_clean_pacman.cif | Zn16 H56 C96 O56 | Zn | Pbca | (14.5049, 17.1616, 18.1389) | 4515.267 | 22.4 | 2.780302 | 4.408872 | 451.5267
NALYEG_clean_pacman.cif | U6 H18 C54 O38 | U | P6_3/m | (9.7736, 18.353899999999996, 18.3539) | 2851.293 | 11.6 | 11.732049 | 12.199663 | 285.1293
NANMAS_charged_pacman.cif | La8 Mg8 H96 C96 O120 | La, Mg | Fd-3c | (18.4732, 18.4732, 18.4732) | 4457.706 | 32.8 | 0.935391 | 4.481125 | 445.7706
NANNAU_clean_pacman.cif | Zn4 H120 C176 N40 O16 | Zn | P2_12_12_1 | (9.3086, 21.1829, 21.456) | 4230.762 | 35.6 | 1.450816 | 4.01252 | 423.0762
NANNEY_clean_pacman.cif | Zn4 H120 C176 N40 O16 | Zn | P2_12_12_1 | (9.3272, 21.377, 21.377) | 4262.308 | 35.6 | 1.436948 | 4.034092 | 426.2308
NANTII_clean_pacman.cif | Ce8 H40 C120 N8 O48 | Ce | P4_2/n | (23.714, 23.714, 16.575) | 9321.014 | 22.4 | 6.435105 | 9.697642 | 932.1014
NANYUX01_charged_pacman.cif | Zn4 H44 C44 N4 O24 | Zn | P2_1/c | (9.4469, 11.5176, 16.2456) | 1754.335 | 12 | 2.234243 | 4.557499 | 175.4335
NANYUX02_charged_pacman.cif | Zn4 H44 C44 N4 O24 | Zn | P2_1/c | (9.4801, 11.551, 16.3027) | 1771.385 | 12 | 2.294914 | 4.563091 | 177.1385
NANYUX03_clean_pacman.cif | Zn4 H12 C36 O24 | Zn | P2_1/c | (9.429900000000002, 16.49, 11.2803) | 1738.132 | 7.6 | 4.239754 | 4.76173 | 173.8132
NANYUX_charged_pacman.cif | Zn4 H44 C44 N4 O24 | Zn | P2_1/c | (9.455, 11.0347, 16.0074) | 1651.903 | 12 | 2.133374 | 3.543512 | 165.1903
NANZOS_clean_pacman.cif | Gd16 H16 C80 N32 O64 | Gd | I4_1/a | (16.1402, 16.363900000000005, 16.3639) | 3270.824 | 20.8 | 3.200453 | 4.821279 | 327.0824
NAPNEA_clean_pacman.cif | Zn48 Si96 H1008 C672 N96 O48 | Zn | Ia-3d | (30.7561, 30.7561, 30.7561) | 29093.35 | 196.8 | 2.400841 | 5.740714 | 2909.335
NAPZOV_clean_pacman.cif | Cd4 H24 C36 O16 | Cd | Pna2_1 | (7.339, 11.247, 15.8458) | 1307.94 | 8 | 3.095553 | 4.331871 | 130.794
NAPZUB_clean_pacman.cif | Cd4 H24 C36 O16 | Cd | Pna2_1 | (7.691, 10.2147, 15.8154) | 1242.478 | 8 | 2.313793 | 4.099177 | 124.2478
NAQLAT_clean_pacman.cif | Zn12 H80 C144 N8 O48 | Zn | P2_1/c | (12.5583, 14.5949, 25.741) | 4644.981 | 29.2 | 1.743549 | 5.921704 | 464.4981
NAQQED_clean_pacman.cif | Tm16 H48 C112 N16 O64 | Tm | I4_1/a | (21.751, 21.751, 16.1438) | 7637.729 | 25.6 | 3.019458 | 8.396267 | 763.7729
NAQQIH_clean_pacman.cif | Y16 H48 C112 N16 O64 | Y | I4_1/a | (21.8154, 21.8154, 16.1967) | 7708.199 | 25.6 | 3.034893 | 8.439185 | 770.8199
NAQQON_clean_pacman.cif | Pr16 H48 C112 N16 O64 | Pr | I4_1/a | (21.9314, 21.9314, 16.7059) | 8035.309 | 25.6 | 3.223846 | 8.658933 | 803.5309
NAQQUT_clean_pacman.cif | La16 H48 C112 N16 O64 | La | I4_1/a | (21.9285, 21.9285, 16.7265) | 8043.09 | 25.6 | 3.306329 | 8.620447 | 804.309
NAQRAA_clean_pacman.cif | Sm16 H48 C112 N16 O64 | Sm | I4_1/a | (21.685, 21.685, 16.47) | 7744.84 | 25.6 | 3.172423 | 8.377979 | 774.484
NAQREE_clean_pacman.cif | Eu16 H48 C112 N16 O64 | Eu | I4_1/a | (21.7777, 21.7777, 16.4167) | 7785.919 | 25.6 | 3.203524 | 8.427512 | 778.5919
NARHAR_charged_pacman.cif | La10 H128 C32 S24 N16 O96 | La | C2/c | (10.1472, 18.9515, 21.1076) | 3523.458 | 30.6 | 0.819466 | 3.353181 | 352.3458
NARHEV_charged_pacman.cif | Ce10 H128 C32 S24 N16 O96 | Ce | C2/c | (10.152, 18.8793, 20.9003) | 3469.171 | 30.6 | 0.901108 | 3.325168 | 346.9171
NARMUR_clean_pacman.cif | Pr8 H20 C56 N12 O48 | Pr | P2_1/c | (9.612, 22.868, 10.159) | 2191.472 | 14.4 | 2.198327 | 3.212396 | 219.1472
NARNAY_clean_pacman.cif | Sm8 H20 C56 N12 O48 | Sm | P2_1/c | (9.59, 22.621, 10.129) | 2152.381 | 14.4 | 2.134185 | 3.367342 | 215.2381
NARNEC_clean_pacman.cif | Eu8 H20 C56 N12 O48 | Eu | P2_1/c | (9.574, 22.547, 10.122) | 2136.92 | 14.4 | 2.075372 | 3.362629 | 213.692
NARNIG_clean_pacman.cif | Dy8 H20 C56 N12 O48 | Dy | P2_1/c | (9.428000000000003, 22.415, 10.051) | 2076.719 | 14.4 | 2.075188 | 3.285648 | 207.6719
NARNOM_clean_pacman.cif | Ho8 H20 C56 N12 O48 | Ho | P2_1/c | (9.4299, 22.3272, 10.0874) | 2070.916 | 14.4 | 2.07088 | 3.236293 | 207.0916
NARNUS_clean_pacman.cif | Er8 H20 C56 N12 O48 | Er | P2_1/c | (9.4056, 22.3152, 10.082) | 2062.186 | 14.4 | 2.067406 | 3.234567 | 206.2186
NARPAA_clean_pacman.cif | Gd8 H20 C56 N12 O48 | Gd | P2_1/c | (9.5261, 22.4729, 10.1216) | 2117.382 | 14.4 | 2.094904 | 3.304092 | 211.7382
NARPEE_clean_pacman.cif | Tb8 H20 C56 N12 O48 | Tb | P2_1/c | (9.4916, 22.4131, 10.1084) | 2099.449 | 14.4 | 2.1013 | 3.288851 | 209.9449
NARPOO_clean_pacman.cif | Pr4 C48 O24 F24 | Pr | P2_1/c | (10.212, 21.288, 7.905) | 1698.028 | 10 | 2.678148 | 3.870746 | 169.8028
NARPUU_clean_pacman.cif | Nd4 C48 O24 F24 | Nd | P2_1/c | (10.205000000000002, 21.215, 7.866) | 1683.647 | 10 | 2.494418 | 3.926647 | 168.3647
NARVUA_clean_pacman.cif | Nd8 H20 C56 N12 O48 | Nd | P2_1/c | (9.594, 22.789, 10.146) | 2175.143 | 14.4 | 2.121065 | 3.30967 | 217.5143
NASMIF_clean_pacman.cif | Gd2 Mn1 H32 C56 N8 O20 | Mn, Gd | P-1 | (10.148, 10.8845, 13.8261) | 1471.163 | 11.9 | 0.713059 | 2.827385 | 147.1163
NASREH_clean_pacman.cif | Co8 H72 C104 O32 | Co | Imma | (14.7488, 10.7434, 28.8774) | 4575.689 | 21.6 | 3.426356 | 6.2044 | 457.5689
NASRIL_clean_pacman.cif | Cu8 H72 C104 O32 | Cu | Imma | (14.9436, 28.4461, 10.7407) | 4565.733 | 21.6 | 3.677407 | 5.804493 | 456.5733
NASROR_clean_pacman.cif | Zn16 H144 C208 O64 | Zn | P4_2/nnm | (19.4032, 19.4032, 26.787) | 10084.88 | 43.2 | 3.966323 | 11.806728 | 1008.488
NATFAS_clean_pacman.cif | Zn24 H32 C160 O128 | Zn | Pnma | (14.3929, 17.8516, 26.7111) | 6863.051 | 34.4 | 3.376659 | 5.995143 | 686.3051
NATHUO_clean_pacman.cif | Zn8 H72 C192 O48 F72 | Zn | Aea2 | (7.8849, 36.8328, 26.7656) | 7773.344 | 39.2 | 6.012937 | 6.883451 | 777.3344
NATKOL_clean_pacman.cif | Cu8 H144 C244 N48 O32 | Cu | P4_22_12 | (16.0604, 16.0604, 44.117) | 11379.38 | 47.6 | 4.723891 | 6.902982 | 1137.938
NATXIR_clean_pacman.cif | Er4 H12 C24 N8 O20 | Er | P2_1/c | (6.151, 11.706, 14.063) | 1011.803 | 6.8 | 2.257918 | 2.971862 | 101.1803
NAVCAO_clean_pacman.cif | Fe16 P28 O112 | Fe | P-3c1 | (13.5274, 13.5274, 19.2645) | 3052.931 | 15.6 | 1.917498 | 4.555726 | 305.2931
NAVFUM_clean_pacman.cif | Fe8 P4 H4 C12 O36 | Fe | P2_1/c | (7.7286, 7.5874, 17.9816) | 1043.624 | 6.4 | 2.511097 | 3.41596 | 104.3624
NAVJAW01_clean_pacman.cif | Co6 H6 C24 O18 | Co | R-3 | (6.7182, 15.2674, 15.2674) | 1326.992 | 5.4 | 9.464634 | 10.196513 | 132.6992
NAVJAW_clean_pacman.cif | Co6 H6 C24 O18 | Co | R-3 | (6.7192, 15.240199999999998, 15.2402) | 1322.351 | 5.4 | 9.802377 | 10.273934 | 132.2351
NAVLIG_clean_pacman.cif | Cu4 H80 C96 N16 | Cu | I-4 | (17.398, 17.398, 8.0808) | 2445.981 | 19.6 | 2.338231 | 3.506919 | 244.5981
NAWHOL_clean_pacman.cif | La4 H36 C30 O24 | La | P-1 | (9.075999999999999, 9.867, 16.303) | 1344.921 | 9.4 | 1.003332 | 4.210705 | 134.4921
NAWKII_clean_pacman.cif | Mg12 H72 C144 O48 | Mg | C2/c | (13.4191, 18.0669, 20.9746) | 5013.027 | 27.6 | 2.536299 | 4.975422 | 501.3027
NAWXER_clean_pacman.cif | Zn8 H64 C128 N8 O32 | Zn | Imma | (21.9828, 29.985, 10.4146) | 6864.828 | 24 | 5.137653 | 8.327593 | 686.4828
NAXKOO01_SL_pacman.cif | Al2 H12 C16 N2 O10 | Al | P1 | (6.608, 7.7998, 10.617) | 489.5165 | 4.2 | 1.577878 | 2.91651 | 48.95165
NAXLII_clean_pacman.cif | Zn4 P4 H58 C54 N12 O16 | Zn | P-1 | (10.3187, 13.6651, 16.1419) | 2046.598 | 14.8 | 3.596204 | 5.327325 | 204.6598
NAYGUR_clean_pacman.cif | Cu4 H40 C32 N24 | Cu | P2_12_12_1 | (6.9676, 17.4113, 18.6278) | 2259.831 | 10 | 5.797129 | 7.041827 | 225.9831
NAYPIM_clean_pacman.cif | Al6 P6 O24 F2 | Al | P-1 | (9.118000000000002, 9.161, 9.335) | 759.2474 | 3.8 | 2.004953 | 5.571431 | 75.92474
NAYXOC_clean_pacman.cif | Tb8 P8 H96 C168 O56 | Tb | Pccn | (12.1, 27.185, 20.605) | 6777.778 | 33.6 | 3.568042 | 7.615789 | 677.7778
NAYZOE_clean_pacman.cif | Cu12 H96 C168 N8 O48 | Cu | Pm-3n | (23.211, 23.211, 23.211) | 12504.94 | 33.2 | 4.719655 | 13.847927 | 1250.494
NAYZUK_SL_pacman.cif | In8 H56 C96 O40 | In | P4/nmm | (21.893, 21.893, 7.1812) | 3441.974 | 20 | 6.436902 | 8.461345 | 344.1974
nchem.2258-s3_clean_pacman.cif | Zn8 H84 C144 N12 O26 | Zn | R32 | (21.2459, 21.2459, 21.2459) | 8849.443 | 27.4 | 8.155129 | 9.894375 | 884.9443
NEBNOZ_clean_pacman.cif | Zn4 H56 C88 N4 O16 | Zn | P-1 | (13.073500000000001, 13.082799999999999, 15.6584) | 2460.032 | 16.8 | 3.248994 | 5.563495 | 246.0032
NEDMEP_clean_pacman.cif | Zn12 P16 H16 O48 | Zn | C2/c | (8.782, 14.9417, 15.4943) | 2030.455 | 9.2 | 2.180524 | 4.33775 | 203.0455
NEDWAW_clean_pacman.cif | Mn3 H48 C66 O24 | Mn | P-1 | (13.431899999999999, 16.216, 16.2911) | 3052.14 | 14.1 | 4.962788 | 7.443273 | 305.214
NEDXOL_clean_pacman.cif | Zn8 P8 H88 C104 N16 O32 | Zn | Pnnm | (9.2671, 17.1198, 24.8416) | 3941.142 | 25.6 | 3.330715 | 5.536773 | 394.1142
NEFZOO_clean_pacman.cif | Cu4 H24 C48 N24 | Cu | P4_32_12 | (11.4992, 11.4992, 12.7341) | 1683.85 | 10 | 3.058543 | 4.509644 | 168.385
NEHMET_clean_pacman.cif | Cd8 H24 C72 O48 | Cd | Pbca | (15.1129, 12.4966, 16.848) | 3181.911 | 15.2 | 2.870916 | 4.225395 | 318.1911
NEHZIK_clean_pacman.cif | Zn8 H80 C96 N32 O32 | Zn | I4_1/a | (17.1193, 17.1193, 17.1193) | 3755.109 | 24.8 | 3.741813 | 6.544179 | 375.5109
NEJRUR_clean_pacman.cif | Cu4 H32 C52 N4 O16 | Cu | P-1 | (10.8111, 10.8475, 14.021) | 1638.6 | 10.8 | 2.737108 | 4.006861 | 163.86
NEJSAY_clean_pacman.cif | Cu8 H64 C104 N8 O32 | Cu | P-1 | (10.8195, 14.003999999999998, 21.682) | 3274.724 | 21.6 | 2.624067 | 4.046753 | 327.4724
NEJSEC_clean_pacman.cif | Cu8 H64 C104 N8 O32 | Cu | P-1 | (10.8044, 14.052999999999999, 21.678) | 3268.887 | 21.6 | 2.580315 | 5.324418 | 326.8887
NEJSOM_clean_pacman.cif | Cu4 H36 C56 N4 O16 | Cu | P-1 | (10.806, 10.834, 16.27) | 1889.621 | 11.6 | 2.266227 | 4.568143 | 188.9621
NEKMUN_clean_pacman.cif | Co8 H60 C120 O56 | Co | P2_1/c | (19.936, 10.251, 17.91) | 3647.672 | 24.4 | 2.308167 | 5.072023 | 364.7672
NELVAC_clean_pacman.cif | Zn8 P12 H52 C24 O36 | Zn | P2_1/c | (10.8658, 16.605, 10.3926) | 1819.68 | 13.2 | 3.36222 | 4.377513 | 181.968
NELVEG_clean_pacman.cif | Zn8 P12 H28 C12 O36 | Zn | P2_1/c | (8.5989, 17.044, 10.165) | 1413.336 | 9.6 | 3.125188 | 4.126618 | 141.3336
NELWIL_clean_pacman.cif | Cu4 H16 C32 N12 O16 | Cu | P2_1/c | (4.7094, 11.2824, 20.2467) | 1063.033 | 8 | 1.557295 | 2.890204 | 106.3033
NENFAN_clean_pacman.cif | Ga32 P32 O128 F8 | Ga | C2/c | (22.093, 13.904, 14.23) | 4323.948 | 20 | 5.348258 | 6.275126 | 432.3948
NEPWIQ_clean_pacman.cif | Er4 H8 C20 O24 | Er | Fddd | (9.2021, 9.2021, 14.1973) | 1007.126 | 5.6 | 0.764884 | 3.703271 | 100.7126
NERMON_clean_pacman.cif | Er4 H24 C48 O24 | Er | C2/c | (7.0122, 11.124099999999999, 20.0433) | 1485.04 | 10 | 3.533167 | 4.365566 | 148.504
NERTAH_clean_pacman.cif | Cu12 P16 H176 C136 N24 O48 | Cu | P2_1/c | (9.57, 23.288, 24.207) | 5193.519 | 41.2 | 2.707654 | 4.009599 | 519.3519
NERVAJ_clean_pacman.cif | Zn36 H648 C792 O216 | Zn | R-3c | (30.0913, 30.0913, 30.0913) | 26193.88 | 169.2 | 3.882617 | 11.105586 | 2619.388
NERVEL_clean_pacman.cif | Co4 H36 C48 N8 O18 | Co | P-1 | (10.5407, 11.8266, 14.1122) | 1467.894 | 11.4 | 1.424093 | 4.673947 | 146.7894
NERVEN_clean_pacman.cif | Cd36 H648 C792 O216 | Cd | R-3c | (30.4546, 30.4546, 30.4546) | 27157.2 | 169.2 | 4.073133 | 10.646811 | 2715.72
NERVOV_clean_pacman.cif | Co4 H36 C48 N8 O18 | Co | P-1 | (10.6671, 12.0063, 14.0658) | 1504.111 | 11.4 | 1.605699 | 4.707905 | 150.4111
NETRIN_clean_pacman.cif | Al24 Zn8 P32 O128 | Al, Zn | Pbca | (14.226, 15.117, 17.557) | 3775.711 | 19.2 | 2.679085 | 4.999331 | 377.5711
NETYIV01_clean_pacman.cif | Cu12 H128 C160 N32 Cl4 | Cu | C2/c | (19.7595, 17.5176, 22.161) | 7217.93 | 33.6 | 4.799371 | 7.675996 | 721.793
NEVJEF_clean_pacman.cif | Cd16 H88 C136 N16 O64 | Cd | P2/c | (14.2083, 18.0861, 19.298) | 4912.754 | 32 | 2.13669 | 5.846281 | 491.2754
NEVJOP_clean_pacman.cif | Zn12 H76 C108 N16 O36 | Zn | P2/c | (15.799100000000001, 11.4257, 18.7582) | 3294.417 | 24.8 | 1.296159 | 4.584687 | 329.4417
NEVVAM01_clean_pacman.cif | Co12 H32 C56 N8 O40 | Co | P2_1/c | (10.767, 14.345, 17.049) | 2524.589 | 14.8 | 4.369148 | 6.380046 | 252.4589
NEVVAM02_clean_pacman.cif | Co6 H16 C28 N4 O20 | Co | C2/c | (10.824999999999998, 11.149600000000001, 11.1496) | 1261.788 | 7.4 | 4.589802 | 5.777452 | 126.1788
NEVVAM_clean_pacman.cif | Co6 H16 C28 N4 O20 | Co | C2/c | (10.7738, 11.1482, 11.1482) | 1265.07 | 7.4 | 4.562972 | 5.986526 | 126.507
NEVVEQ_clean_pacman.cif | Co4 H12 C24 S4 N4 O8 | Co | C222_1 | (8.7577, 8.7577, 11.958) | 897.7974 | 5.6 | 2.661169 | 4.013309 | 89.77974
NEXVET_clean_pacman.cif | Ni32 H96 C192 O104 | Ni | Fm-3m | (25.838, 25.838, 25.838) | 17249.51 | 42.4 | 6.593242 | 13.283777 | 1724.951
NEYYUN_clean_pacman.cif | Ni4 H24 C32 S8 N16 O16 | Ni | I-42d | (16.8944, 16.8944, 7.5454) | 2153.614 | 10 | 3.245385 | 4.255153 | 215.3614
NEYZAU_clean_pacman.cif | Mg4 H24 C32 S8 N16 O16 | Mg | I-42d | (16.9643, 16.9643, 7.6067) | 2189.113 | 10 | 3.346709 | 4.510734 | 218.9113
NEZBOK_clean_pacman.cif | Mn4 P4 H4 C4 O20 | Mn | P2_1/c | (6.062700000000001, 10.7122, 10.3872) | 668.102 | 3.6 | 1.549611 | 3.724886 | 66.8102
NIBHOW_clean_pacman.cif | Cu12 H96 C192 N24 O48 | Cu | Fm-3m | (32.9766, 32.9766, 32.9766) | 25357.28 | 37.2 | 13.40997 | 27.741029 | 2535.728
NIBJAK_clean_pacman.cif | Cu12 H96 C216 N56 O48 | Cu | Fm-3m | (37.47169999999999, 37.4717, 37.4717) | 37204.48 | 42.8 | 15.771169 | 32.218807 | 3720.448
NIBXUT_clean_pacman.cif | Gd12 P16 H32 C32 O96 | Gd | Pbcn | (11.0757, 13.0433, 25.7014) | 3712.919 | 18.8 | 4.157584 | 5.596275 | 371.2919
NICCAE_clean_pacman.cif | Al16 P20 O80 | Al | Pbcn | (24.7293, 8.9442, 9.9806) | 2207.547 | 11.6 | 1.82791 | 4.049281 | 220.7547
NICZAA01_charged_pacman.cif | Cd1 H30 C30 N12 F2 | Cd | R-3m | (10.9262, 10.926200000000001, 10.9262) | 1052.343 | 7.5 | 1.470565 | 3.585378 | 105.2343
NIFTIH_clean_pacman.cif | Cd8 H64 C120 N16 O32 | Cd | I4_1/a | (14.766000000000002, 17.6409, 17.6409) | 3790.323 | 24 | 2.746903 | 4.447161 | 379.0323
NIFYOS_charged_pacman.cif | Lu24 Co16 H368 C576 N96 Cl16 O296 | Lu, Co | Pbca | (18.4705, 18.528, 49.3489) | 16888.25 | 139.2 | 1.494824 | 3.375303 | 1688.825
NIFYUY_charged_pacman.cif | Tm24 Co16 H368 C576 N96 Cl16 O296 | Tm, Co | Pbca | (18.426, 18.507, 48.374) | 16496.02 | 139.2 | 1.357123 | 3.743284 | 1649.602
NIFZAF_charged_pacman.cif | Ho24 Co16 H376 C576 N96 Cl16 O296 | Co, Ho | Pbca | (18.6061, 18.6939, 48.617) | 16909.99 | 140 | 1.439656 | 3.360017 | 1690.999
NIFZEJ_charged_pacman.cif | Dy24 Co16 H368 C576 N96 Cl16 O296 | Co, Dy | Pbca | (18.3965, 18.5561, 48.8513) | 16676.24 | 139.2 | 1.089952 | 3.458129 | 1667.624
NIFZIN_charged_pacman.cif | Tb24 Co16 H368 C576 N96 Cl16 O296 | Tb, Co | Pbca | (18.3672, 18.5625, 49.0712) | 16730.39 | 139.2 | 1.451748 | 3.86378 | 1673.039
NIFZOT_charged_pacman.cif | Gd24 Co16 H376 C576 N96 Cl8 O264 | Co, Gd | Pbca | (18.5617, 18.7144, 49.0783) | 17048.38 | 136 | 1.274447 | 3.987879 | 1704.838
NIFZUZ_clean_pacman.cif | Eu24 Co16 H320 C576 N96 O208 | Co, Eu | Pbca | (49.3489, 18.528, 18.4705) | 16888.25 | 124 | 1.841761 | 4.055835 | 1688.825
NIGDIS_clean_pacman.cif | Cu12 H72 C156 O48 | Cu | Imm2 | (18.413, 24.669999999999998, 24.67) | 9271.775 | 28.8 | 6.561714 | 13.761793 | 927.1775
NIGFIT_clean_pacman.cif | Er4 H12 C36 O24 | Er | C2/c | (10.8894, 10.889400000000002, 19.6803) | 2017.411 | 7.6 | 4.266785 | 6.673062 | 201.7411
NIGFOZ_clean_pacman.cif | Tb4 H12 C36 O24 | Tb | C2/c | (10.954799999999999, 10.954799999999999, 19.741) | 2036.159 | 7.6 | 4.141612 | 6.676128 | 203.6159
NIGFUF_clean_pacman.cif | Dy4 H12 C36 O24 | Dy | C2/c | (10.9097, 10.9097, 19.51) | 1995.378 | 7.6 | 4.131887 | 6.572508 | 199.5378
NIGGAM_clean_pacman.cif | Ho4 H12 C36 O24 | Ho | C2/c | (10.9051, 10.9051, 19.698) | 2022.194 | 7.6 | 4.236416 | 6.663733 | 202.2194
NIGGEQ_clean_pacman.cif | Tm4 H12 C36 O24 | Tm | C2/c | (10.8662, 10.8662, 19.632) | 1999.492 | 7.6 | 4.257559 | 6.59318 | 199.9492
NIGLUK_clean_pacman.cif | Cu12 H192 C336 N48 | Cu | I-43d | (19.505, 19.505, 19.505) | 7420.58 | 58.8 | 1.942337 | 4.907965 | 742.058
NIGPEA_clean_pacman.cif | Co12 H120 C216 O52 | Co | Pnma | (17.413, 24.924, 22.279) | 9669.122 | 40 | 8.168837 | 9.829482 | 966.9122
NIHBAI01_clean_pacman.cif | Fe12 H24 C24 O48 | Fe | P2_1/c | (11.380599999999998, 9.8451, 18.3883) | 1647.382 | 10.8 | 1.972902 | 4.154759 | 164.7382
NIHBAI02_clean_pacman.cif | Fe12 H24 C24 O48 | Fe | P2_1/c | (11.4198, 9.8979, 18.4392) | 1667.745 | 10.8 | 2.020172 | 4.254306 | 166.7745
NIHBAI_clean_pacman.cif | Fe12 H24 C24 O48 | Fe | P2_1/c | (11.359399999999999, 9.8177, 18.3724) | 1637.847 | 10.8 | 2.020271 | 4.127197 | 163.7847
NIHBEM01_clean_pacman.cif | Fe12 H24 C24 O48 | Fe | P2_1/c | (9.9023, 11.339, 14.8766) | 1670.143 | 10.8 | 2.582743 | 3.968085 | 167.0143
NIHBEM02_clean_pacman.cif | Fe12 H24 C24 O48 | Fe | P2_1/c | (9.9922, 11.4136, 14.9707) | 1707.036 | 10.8 | 2.819014 | 4.169983 | 170.7036
NIHBEM_clean_pacman.cif | Fe12 H24 C24 O48 | Fe | P2_1/c | (9.8459, 11.2911, 14.825) | 1647.939 | 10.8 | 2.584064 | 3.901337 | 164.7939
NIHBIQ01_clean_pacman.cif | Fe12 H24 C24 O48 | Fe | P2_1/c | (10.0705, 11.4667, 15.2124) | 1756.446 | 10.8 | 2.810847 | 4.286384 | 175.6446
NIHBIQ02_clean_pacman.cif | Fe12 H24 C24 O48 | Fe | P2_1/c | (10.1568, 11.5008, 15.283) | 1784.984 | 10.8 | 2.89767 | 4.468696 | 178.4984
NIHBIQ_clean_pacman.cif | Fe12 H24 C24 O48 | Fe | P2_1/c | (10.0224, 11.4488, 15.1754) | 1741.097 | 10.8 | 2.795281 | 4.206271 | 174.1097
NIJSAC_clean_pacman.cif | Cu4 H52 C64 N28 O32 | Cu | P2_12_12_1 | (5.7467, 17.9631, 20.3944) | 2105.284 | 18 | 2.433086 | 3.51904 | 210.5284
NIJTOR_clean_pacman.cif | Co4 H64 C90 S3 N16 O13 | Co | P1 | (11.195999999999998, 13.02, 16.52) | 2347.222 | 19 | 2.444941 | 4.344677 | 234.7222
NIKDAM_clean_pacman.cif | Ce2 H76 C44 N8 O16 | Ce | C2/c | (8.508999999999999, 17.1579, 17.1579) | 2171.683 | 14.6 | 6.707466 | 7.465701 | 217.1683
NIKDEQ_clean_pacman.cif | Gd2 H76 C44 N8 O16 | Gd | C2/c | (10.4562, 10.4562, 14.264) | 1534.764 | 14.6 | 1.911699 | 2.926128 | 153.4764
NIKDIU_clean_pacman.cif | Eu2 H76 C44 N8 O16 | Eu | C2/c | (10.441, 10.441, 14.13) | 1515.197 | 14.6 | 1.88764 | 2.890382 | 151.5197
NIKJIB_clean_pacman.cif | Er4 H96 C192 N16 O32 | Er | Pnna | (9.4217, 22.1411, 26.34) | 5494.703 | 34 | 2.948541 | 6.313237 | 549.4703
NIKJOH_clean_pacman.cif | Sm8 H152 C288 N24 O48 | Sm | C2/c | (16.1596, 16.159599999999998, 31.2327) | 7829.466 | 52 | 2.156652 | 5.503829 | 782.9466
NIKJUN_clean_pacman.cif | Dy8 Cu6 H144 C288 N24 O48 | Dy, Cu | C2/c | (16.1376, 16.1376, 30.9377) | 7696.027 | 51.8 | 2.919254 | 5.432651 | 769.6027
NIKKIC_clean_pacman.cif | Er4 H116 C192 N16 O32 | Er | P2_1/c | (8.517500000000002, 28.1745, 21.4217) | 5101.252 | 36 | 3.365884 | 4.961015 | 510.1252
NIKYOW01_clean_pacman.cif | Fe12 H24 C24 O48 | Fe | P2_1/c | (9.8862, 11.357699999999998, 14.4959) | 1627.276 | 10.8 | 2.573131 | 3.829776 | 162.7276
NIKYOW02_clean_pacman.cif | Fe12 H24 C24 O48 | Fe | P2_1/c | (9.9627, 11.420700000000002, 14.5907) | 1659.631 | 10.8 | 2.652057 | 3.974688 | 165.9631
NIKYOW_clean_pacman.cif | Fe12 H24 C24 O48 | Fe | P2_1/c | (9.8474, 11.3369, 14.4507) | 1612.941 | 10.8 | 2.567354 | 3.812865 | 161.2941
NIKYUC01_clean_pacman.cif | Fe12 H24 C24 O48 | Fe | P2_1/c | (9.9803, 11.4525, 14.8619) | 1698.283 | 10.8 | 2.678676 | 4.264227 | 169.8283
NIKYUC02_clean_pacman.cif | Fe12 H24 C24 O48 | Fe | P2_1/c | (10.0853, 11.52, 14.9596) | 1737.477 | 10.8 | 2.774563 | 4.337638 | 173.7477
NIKYUC_clean_pacman.cif | Fe12 H24 C24 O48 | Fe | P2_1/c | (9.9146, 11.4081, 14.844) | 1678.609 | 10.8 | 2.654873 | 4.163231 | 167.8609
NIKZAJ01_clean_pacman.cif | Fe12 H24 C24 O48 | Fe | P2_1/c | (9.8058, 11.341600000000001, 14.5534) | 1618.181 | 10.8 | 2.692668 | 3.857702 | 161.8181
NIKZAJ02_clean_pacman.cif | Fe12 H24 C24 O48 | Fe | P2_1/c | (9.882, 11.3983, 14.6144) | 1645.698 | 10.8 | 2.688022 | 3.980526 | 164.5698
NIKZAJ_clean_pacman.cif | Fe12 H24 C24 O48 | Fe | P2_1/c | (9.7577, 11.318999999999999, 14.5156) | 1602.935 | 10.8 | 2.672275 | 3.812483 | 160.2935
NIKZEN01_clean_pacman.cif | Fe12 H24 C24 O48 | Fe | P2_1/c | (9.9369, 11.4443, 14.8142) | 1684.126 | 10.8 | 2.790729 | 4.190185 | 168.4126
NIKZEN02_clean_pacman.cif | Fe12 H24 C24 O48 | Fe | P2_1/c | (10.0205, 11.4964, 14.8452) | 1709.538 | 10.8 | 2.843234 | 4.270585 | 170.9538
NIKZEN_clean_pacman.cif | Fe12 H24 C24 O48 | Fe | P2_1/c | (9.8855, 11.4082, 14.8051) | 1669.15 | 10.8 | 2.759744 | 4.140627 | 166.915
NIMPEG_clean_pacman.cif | Cu4 H72 C94 O20 | Cu | C2/c | (14.6031, 14.6031, 18.804) | 4009.14 | 19 | 3.072494 | 5.298921 | 400.914
NIMPOQ_clean_pacman.cif | Cu8 H128 C180 O40 | Cu | P-1 | (20.638999999999996, 22.923000000000002, 23.247) | 10224.88 | 35.6 | 5.928959 | 8.713676 | 1022.488
NIMTAE_clean_pacman.cif | Ag16 H320 C384 N64 | Ag | Fddd | (10.292, 29.887, 38.593) | 11871.09 | 78.4 | 3.209728 | 4.320423 | 1187.109
NIMTEJ_clean_pacman.cif | Ce4 Cu4 H32 C56 N8 O32 | Cu, Ce | C2/c | (9.341, 11.5726, 17.3954) | 1650.047 | 13.6 | 0.879386 | 2.46879 | 165.0047
NIMVEL_clean_pacman.cif | La4 Cu4 H32 C56 N8 O32 | La, Cu | C2/c | (9.3939, 11.518600000000001, 17.5535) | 1660.39 | 13.6 | 0.857964 | 2.473062 | 166.039
NIMVIP_clean_pacman.cif | Pr4 Cu4 H32 C56 N8 O32 | Cu, Pr | C2/c | (9.306, 11.5365, 17.348) | 1635.114 | 13.6 | 0.846911 | 2.467247 | 163.5114
NIMWUD_clean_pacman.cif | Cd4 H28 C48 N8 Cl8 O18 | Cd | C2/c | (11.454499999999998, 11.4545, 15.0777) | 1696.575 | 11.4 | 0.732314 | 4.291211 | 169.6575
NIMXIS_clean_pacman.cif | Zn7 H16 C40 N4 O30 | Zn | P1 | (12.9376, 12.937599999999998, 14.1621) | 2352.882 | 9.7 | 5.881134 | 9.820272 | 235.2882
NINVAI_clean_pacman.cif | Fe12 H24 C72 O48 | Fe | Fm-3m | (18.8322, 18.8322, 18.8322) | 4722.676 | 15.6 | 5.163097 | 10.713295 | 472.2676
NIRDAT_clean_pacman.cif | Ga12 P8 O48 F4 | Ga | P4_2/ncm | (10.043, 10.043, 13.828) | 1394.718 | 7.2 | 1.686844 | 3.057218 | 139.4718
NIRDEX_clean_pacman.cif | Zr1 Cd2 C8 O16 | Cd, Zr | Imm2 | (8.4747, 8.9873, 8.9873) | 532.3507 | 2.7 | 1.264268 | 2.883319 | 53.23507
NIRDOI_clean_pacman.cif | Zn10 H120 C176 N8 O48 | Zn | P2_1/c | (15.647999999999998, 16.342, 16.984) | 4227.872 | 36.2 | 1.408761 | 2.909877 | 422.7872
NIRKAB_clean_pacman.cif | Al18 Si9 P9 O72 | Al | R3 | (13.736, 13.736, 15.17) | 2478.773 | 10.8 | 2.021836 | 5.96216 | 247.8773
NISBEX_clean_pacman.cif | La4 H48 C72 N36 O24 | La | P2_1/c | (8.7794, 12.4011, 24.8971) | 2708.54 | 18.4 | 2.395773 | 3.467522 | 270.854
NISCOJ_clean_pacman.cif | Zn4 H80 C88 N24 O16 | Zn | Pca2_1 | (7.8463, 18.3139, 19.376) | 2784.261 | 21.2 | 2.174035 | 3.92457 | 278.4261
NISPEL_charged_pacman.cif | Zn8 P8 H64 C64 N4 O40 | Zn | C2/c | (8.577, 13.687699999999998, 25.822) | 2876.276 | 18.8 | 3.440166 | 4.902895 | 287.6276
NISPOV_clean_pacman.cif | Zn9 P6 H24 C42 O32 | Zn | P-1 | (10.143, 10.257, 15.5) | 1528.165 | 11.3 | 2.366874 | 3.746027 | 152.8165
NIVWIY_clean_pacman.cif | Gd2 C4 O10 | Gd | Amm2 | (4.7931, 7.894100000000001, 8.5315) | 286.1833 | 1.6 | 1.966828 | 3.315279 | 28.61833
NIWPIU_clean_pacman.cif | Mg2 H6 C6 O12 | Mg | P6_322 | (7.283, 7.2829999999999995, 8.224) | 377.776 | 2.6 | 1.491699 | 2.097493 | 37.7776
NIWZIE09_clean_pacman.cif | Mg6 H18 C18 O36 | Mg | P6_3 | (12.5693, 12.5693, 8.2216) | 1124.888 | 7.8 | 1.798278 | 2.450348 | 112.4888
NIWZIE10_clean_pacman.cif | Mg6 H18 C18 O36 | Mg | P6_3 | (12.572, 12.572, 8.2184) | 1124.933 | 7.8 | 1.800073 | 2.446284 | 112.4933
NIWZIE11_clean_pacman.cif | Mg2 H6 C6 O12 | Mg | P6_322 | (7.2605, 7.2605, 8.2156) | 375.0619 | 2.6 | 1.475827 | 2.080175 | 37.50619
NIWZIE12_clean_pacman.cif | Mg2 H6 C6 O12 | Mg | P6_322 | (7.2642, 7.2642, 8.2123) | 375.2935 | 2.6 | 1.478918 | 2.083098 | 37.52935
NIWZIE13_clean_pacman.cif | Mg2 H6 C6 O12 | Mg | P6_322 | (7.2638, 7.2638, 8.2098) | 375.1379 | 2.6 | 1.479046 | 2.083278 | 37.51379
NIWZIE14_clean_pacman.cif | Mg2 H6 C6 O12 | Mg | P6_322 | (7.268, 7.268, 8.2104) | 375.5993 | 2.6 | 1.482874 | 2.087234 | 37.55993
NIWZIE15_clean_pacman.cif | Mg2 H6 C6 O12 | Mg | P6_322 | (7.2729, 7.2729, 8.2099) | 376.083 | 2.6 | 1.486567 | 2.090996 | 37.6083
NIWZIE16_clean_pacman.cif | Mg2 H6 C6 O12 | Mg | P6_322 | (7.2774, 7.277399999999999, 8.2094) | 376.5256 | 2.6 | 1.490339 | 2.094862 | 37.65256
NIWZIE17_clean_pacman.cif | Mg2 H6 C6 O12 | Mg | P6_322 | (7.2835, 7.2835, 8.2172) | 377.5155 | 2.6 | 1.495617 | 2.10156 | 37.75155
NIWZIE18_clean_pacman.cif | Mg2 H6 C6 O12 | Mg | P6_322 | (7.284, 7.284, 8.2088) | 377.1813 | 2.6 | 1.496784 | 2.100318 | 37.71813
NIYJAI_clean_pacman.cif | Cd4 H272 C256 S16 Br8 N16 O16 | Cd | C2/c | (27.168299999999995, 15.3846, 19.2713) | 7973.3 | 58.8 | 3.241953 | 5.279936 | 797.33
NIYZIG_clean_pacman.cif | Zn8 P4 H52 C84 O32 | Zn | P2_1/c | (13.71, 14.753, 20.027) | 3853.153 | 18 | 4.173999 | 8.442815 | 385.3153
NIZNAN_clean_pacman.cif | Tb4 H108 C84 N24 O24 | Tb | P2_1/c | (16.176000000000002, 7.948, 27.278) | 3500.505 | 24.4 | 2.031356 | 4.356249 | 350.0505
NIZZAY_clean_pacman.cif | Zn24 H192 C288 I48 N96 | Zn | Pbca | (13.839, 27.91, 44.93) | 17354.05 | 64.8 | 6.575868 | 7.463218 | 1735.405
NIZZEC_clean_pacman.cif | Zn24 H192 C288 I48 N96 | Zn | Pbca | (13.872, 28.4, 44.18) | 17405.36 | 64.8 | 6.454165 | 7.826009 | 1740.536
NIZZIG_clean_pacman.cif | Zn24 H192 C288 I48 N96 | Zn | Pbca | (14.022, 28.14, 44.48) | 17550.88 | 64.8 | 6.89279 | 7.640831 | 1755.088
NIZZOM_clean_pacman.cif | Zn24 H192 C288 I48 N96 | Zn | Pbca | (14.012, 28.28, 44.907) | 17794.82 | 64.8 | 6.838234 | 7.795549 | 1779.482
NOBVOR_clean_pacman.cif | Co3 H24 C38 N12 O8 | Co | P-1 | (11.4527, 11.6239, 11.7754) | 1351.288 | 8.5 | 4.141668 | 4.568886 | 135.1288
NOCKOG_clean_pacman.cif | Mg8 H32 C64 O32 | Mg | P2_1/c | (9.941, 13.627, 17.686) | 2393.129 | 13.6 | 3.826488 | 5.108636 | 239.3129
NODKAT_clean_pacman.cif | In4 H112 C80 O32 | In | P2_12_12_1 | (12.3398, 13.4958, 16.9799) | 2827.756 | 22.8 | 2.710028 | 4.262778 | 282.7756
NODKUN_clean_pacman.cif | In4 H64 C112 O40 | In | Cc | (22.748, 15.8466, 15.1126) | 5447.767 | 22 | 5.657486 | 7.415379 | 544.7767
NOFHOG_clean_pacman.cif | Eu4 H48 C96 O24 | Eu | P2_1/c | (10.4299, 13.5219, 31.6642) | 4426.224 | 17.2 | 3.349742 | 6.147196 | 442.6224
NOFQII_clean_pacman.cif | La2 Eu2 H24 C24 O30 | La, Eu | P-62c | (9.295, 9.295, 17.689) | 1323.527 | 8.2 | 2.476209 | 5.27983 | 132.3527
NOFQIK_clean_pacman.cif | Cu4 H56 C40 I4 N16 | Cu | Ima2 | (17.0405, 13.6295, 7.4617) | 1733.006 | 12 | 3.42652 | 4.281582 | 173.3006
NOFQOQ_clean_pacman.cif | Cu4 H56 C40 I4 N16 | Cu | Ima2 | (17.1, 13.303, 7.297) | 1659.931 | 12 | 3.624184 | 4.591605 | 165.9931
NOGDAP_clean_pacman.cif | Al18 P18 O72 | Al | R-3 | (13.87, 13.869999999999997, 15.222) | 2536.035 | 10.8 | 2.348915 | 5.855847 | 253.6035
NOHFOG_clean_pacman.cif | Er8 H24 C84 O48 | Er | P2_1/c | (9.8442, 10.8795, 29.2288) | 3128.144 | 16.4 | 3.916272 | 4.964732 | 312.8144
NOHHID_clean_pacman.cif | Cu8 H40 C80 N24 O32 | Cu | P-1 | (10.3314, 12.3196, 19.042) | 2304.493 | 18.4 | 1.238827 | 3.538519 | 230.4493
NOHSIM01_clean_pacman.cif | Zn4 P8 H12 O32 | Zn | Pc | (8.457, 13.812, 10.189) | 1189.897 | 5.6 | 2.886338 | 4.708261 | 118.9897
NOHSIM_clean_pacman.cif | Zn4 P8 O32 | Zn | Pc | (8.443, 13.779, 10.17) | 1182.481 | 4.4 | 2.829911 | 4.63282 | 118.2481
NOJBOF_clean_pacman.cif | Cd4 H44 C76 S4 N12 O16 | Cd | P2_1/c | (12.78, 10.494, 15.87) | 2008.643 | 15.6 | 1.075007 | 2.657351 | 200.8643
NOKJON_clean_pacman.cif | U6 Zn2 P8 O32 | U, Zn | P-1 | (10.98, 13.028999999999998, 13.599) | 1604.69 | 4.8 | 3.36487 | 7.053484 | 160.469
NOKLIJ_clean_pacman.cif | Ni6 H6 C24 O18 | Ni | R-3 | (6.7474, 15.055100000000001, 15.0551) | 1294.886 | 5.4 | 9.498421 | 10.292469 | 129.4886
NOKPEJ_clean_pacman.cif | Cd4 H20 C18 N12 O8 | Cd | Cc | (8.6482, 10.3263, 12.9197) | 993.9513 | 6.2 | 1.842847 | 4.032213 | 99.39513
NOMQAJ01_clean_pacman.cif | Zn4 H44 C76 N4 O16 | Zn | P2_1/c | (15.3645, 15.1275, 8.311) | 1930.69 | 14.4 | 1.977825 | 4.393261 | 193.069
NOPJOT_clean_pacman.cif | Mn12 H56 C120 O56 | Mn | P2_1/c | (19.702, 18.1181, 14.3185) | 5066.473 | 24.4 | 3.392199 | 5.616187 | 506.6473
NOPJUZ01_clean_pacman.cif | Ni3 H50 C70 N8 O16 | Ni | P-1 | (9.3228, 11.251999999999999, 18.825) | 1764.057 | 14.7 | 1.533551 | 2.785555 | 176.4057
NOQKOV_clean_pacman.cif | Co3 H38 C58 N10 O8 | Co | P-1 | (11.561800000000002, 11.849300000000001, 15.7206) | 1840.102 | 11.7 | 2.508751 | 4.641302 | 184.0102
NOQKUB_clean_pacman.cif | Co3 H50 C76 N10 O8 | Co | P-1 | (11.4712, 11.614700000000001, 19.8781) | 2332.492 | 14.7 | 2.762955 | 4.801469 | 233.2492
NOQLOV_charged_pacman.cif | In4 H20 C20 N4 O32 | In | Fdd2 | (8.661800000000001, 9.0311, 16.1728) | 1069.618 | 8 | 1.559199 | 3.144499 | 106.9618
NORJEL_clean_pacman.cif | Cd4 H86 C128 N6 O24 | Cd | P-1 | (14.604999999999999, 14.931, 16.946) | 3183.185 | 24.8 | 1.081493 | 4.364331 | 318.3185
NOSHEK_clean_pacman.cif | U4 P8 H16 C24 O32 F4 | U | P2_1/c | (15.958399999999997, 8.2376, 16.2554) | 2060.509 | 8.8 | 2.931514 | 5.438171 | 206.0509
NOSHIO_clean_pacman.cif | U4 P8 H16 C24 O32 F4 | U | P2_1/c | (15.052, 8.147, 16.164) | 1932.581 | 8.8 | 2.731593 | 4.816447 | 193.2581
NOSTUM01_clean_pacman.cif | Mg4 H16 C32 O24 | Mg | C2/c | (13.741, 13.972, 8.8045) | 1547.096 | 7.6 | 4.326832 | 5.438081 | 154.7096
NOWGIR_clean_pacman.cif | Ag14 H32 C48 N40 | Ag | Cc | (10.1912, 13.7008, 24.471) | 3090.589 | 13.4 | 5.979379 | 8.599557 | 309.0589
NOZZOT_charged_pacman.cif | Cd4 Si2 H72 C72 N4 O22 | Cd | P-1 | (14.097, 14.201500000000001, 14.2649) | 2190.585 | 17.6 | 2.237535 | 4.738853 | 219.0585
NUCBIY_clean_pacman.cif | Zn32 H704 C768 N128 O128 | Zn | Fdd2 | (22.3458, 29.7691, 33.3734) | 22200.46 | 176 | 2.633456 | 4.685767 | 2220.046
NUCPEI_clean_pacman.cif | Zn16 H72 C184 O80 | Zn | P2_1/c | (14.123000000000001, 33.38, 16.833) | 7360.63 | 35.2 | 3.672962 | 6.196232 | 736.063
NUCREJ_clean_pacman.cif | Zn9 H48 C60 N24 O30 | Zn | P3_221 | (11.321, 11.321, 19.872) | 2205.676 | 17.1 | 1.283129 | 3.873026 | 220.5676
NUCYAN_clean_pacman.cif | Eu4 H52 C68 O32 | Eu | Pna2_1 | (28.044, 9.6262, 8.2546) | 2228.388 | 15.6 | 3.245453 | 4.321644 | 222.8388
NUCYER_clean_pacman.cif | Gd4 H52 C68 O32 | Gd | Pna2_1 | (28.017, 9.6175, 8.2586) | 2225.309 | 15.6 | 3.289069 | 4.317957 | 222.5309
NUCYIV_clean_pacman.cif | Dy4 H52 C68 O32 | Dy | Pna2_1 | (27.951, 9.6124, 8.1937) | 2201.452 | 15.6 | 3.346177 | 4.29788 | 220.1452
NUDLAA_clean_pacman.cif | Zn16 H128 C208 N40 O50 | Zn | I4_122 | (11.1753, 27.609000000000005, 27.609) | 8169.543 | 44.2 | 7.516626 | 9.833312 | 816.9543
NUDLIJ_clean_pacman.cif | Mg12 H32 C56 N8 O40 | Mg | P2_1/c | (10.860900000000003, 14.3088, 17.0198) | 2543.286 | 14.8 | 4.984125 | 6.456349 | 254.3286
NUDMAC_clean_pacman.cif | Mg12 H32 C56 N8 O40 | Mg | C2/c | (17.9958, 12.8531, 11.0394) | 2481.963 | 14.8 | 4.281189 | 5.577529 | 248.1963
NUDMEG_clean_pacman.cif | Mg12 H32 C56 N8 O40 | Mg | C2/c | (18.204, 12.3884, 11.0014) | 2423.458 | 14.8 | 3.983557 | 5.490125 | 242.3458
NUDMOQ_clean_pacman.cif | Mg12 H32 C56 N8 O40 | Mg | C2/c | (17.8074, 13.1145, 11.0514) | 2505.918 | 14.8 | 4.912681 | 6.43709 | 250.5918
NUDMUW_clean_pacman.cif | Mg12 H32 C56 N8 O40 | Mg | C2/c | (18.1667, 12.5175, 11.021) | 2445.148 | 14.8 | 4.293511 | 5.556468 | 244.5148
NUDNEH_clean_pacman.cif | Mg12 H32 C56 N8 O40 | Mg | C2/c | (18.0488, 12.7515, 10.9978) | 2464.965 | 14.8 | 4.26556 | 5.585593 | 246.4965
NUFBEX_clean_pacman.cif | Zn5 H16 C48 O24 | Zn | P-1 | (9.3789, 10.924700000000001, 18.8993) | 1758.096 | 9.3 | 4.637357 | 7.440114 | 175.8096
NUFBOH_clean_pacman.cif | Zn8 H40 C96 O52 | Zn | C2/c | (18.3439, 8.809, 23.4388) | 3705.223 | 19.6 | 2.752819 | 5.615312 | 370.5223
NUFTOY_charged_pacman.cif | In8 H192 C224 N8 O64 | In | P4/n | (8.2835, 31.745, 31.745) | 8347.656 | 49.6 | 7.452937 | 8.402761 | 834.7656
NUGROX_clean_pacman.cif | Cu36 H192 W6 C240 S24 Br24 N96 | W, Cu | I-43d | (26.3215, 26.321500000000004, 26.3215) | 14038.27 | 61.8 | 5.093948 | 7.075216 | 1403.827
NUHNUA_clean_pacman.cif | Co8 H320 C256 N64 | Co | Fddd | (12.3418, 21.655, 34.182) | 9135.539 | 64.8 | 2.912908 | 5.403656 | 913.5539
NUHPAI_clean_pacman.cif | Zn2 H80 C64 N16 | Zn | Fddd | (12.335000000000003, 12.4965, 18.1858) | 2293.559 | 16.2 | 2.808751 | 4.817691 | 229.3559
NUHQAK_clean_pacman.cif | Eu8 H56 C120 O48 | Eu | C2/c | (24.623000000000005, 12.866, 14.868) | 4677.236 | 23.2 | 2.350345 | 5.109881 | 467.7236
NUHQIS_clean_pacman.cif | Tb1 Eu7 H56 C120 O48 | Tb, Eu | P1 | (13.013, 13.845999999999998, 28.029) | 4805.994 | 23.2 | 3.062658 | 6.137304 | 480.5994
NUHQOY_clean_pacman.cif | Tb2 Eu6 H56 C120 O48 | Tb, Eu | P1 | (13.006, 13.821, 27.982) | 4787.004 | 23.2 | 3.03347 | 6.157133 | 478.7004
NUHQUE_clean_pacman.cif | Tb3 Eu5 H56 C120 O48 | Tb, Eu | P1 | (13.028999999999998, 13.828, 28.021) | 4803.723 | 23.2 | 3.03797 | 6.166265 | 480.3723
NUHRAL_clean_pacman.cif | Tb4 Eu4 H56 C120 O48 | Tb, Eu | P1 | (12.955, 13.814, 27.962) | 4763.468 | 23.2 | 3.02611 | 6.117939 | 476.3468
NUNNUH_clean_pacman.cif | Ni4 H32 C72 O48 | Ni | P4_12_12 | (11.1813, 11.1813, 31.552) | 3944.677 | 15.6 | 3.475507 | 5.521985 | 394.4677
NUNPAP_clean_pacman.cif | Ni4 H24 C72 O48 | Ni | P4_32_12 | (11.1918, 11.1918, 31.561) | 3953.217 | 14.8 | 3.481453 | 5.544336 | 395.3217
NUNSIA_clean_pacman.cif | Ag16 H320 C240 N64 | Ag | Fddd | (8.6068, 24.6534, 35.7404) | 7583.644 | 64 | 3.06017 | 4.254738 | 758.3644
NUNSOG_clean_pacman.cif | Ag16 H320 C240 N64 | Ag | Fddd | (24.365, 8.6123, 36.092) | 7573.498 | 64 | 3.40511 | 4.477474 | 757.3498
NUNTOH_clean_pacman.cif | Co8 P12 O40 F8 | Co | P-4n2 | (12.9145, 12.9145, 9.8482) | 1642.525 | 6.8 | 2.240877 | 3.763277 | 164.2525
NUNWIE_clean_pacman.cif | Co16 P16 O56 F8 | Co | Cmcm | (14.8737, 9.6815, 13.6354) | 1963.494 | 9.6 | 1.951879 | 3.251279 | 196.3494
NUTQAV_clean_pacman.cif | Cu6 H18 C54 O24 | Cu | R-3m | (15.261399999999998, 15.261399999999998, 15.2614) | 3290.095 | 10.2 | 5.271437 | 10.866535 | 329.0095
NUTYEI_clean_pacman.cif | Eu32 H256 C512 N32 O224 | Eu | Fddd | (14.5012, 44.132, 50.412) | 32262.01 | 105.6 | 11.699578 | 12.78929 | 3226.201
NUTYIM_clean_pacman.cif | Tb32 H256 C512 N32 O224 | Tb | Fddd | (14.4927, 44.273, 50.103) | 32147.85 | 105.6 | 11.697937 | 12.743285 | 3214.785
NUVBIQ_clean_pacman.cif | Yb2 Nd2 H6 C30 O24 | Nd, Yb | P1 | (9.6784, 11.058, 11.385) | 1066.424 | 6.4 | 2.832403 | 3.777767 | 106.6424
NUVWEH_clean_pacman.cif | La4 H32 C32 O40 | La | I-42d | (13.4418, 13.4418, 13.4418) | 1781.171 | 10.8 | 2.602482 | 4.967272 | 178.1171
NUVXOT_clean_pacman.cif | Zn24 H48 C96 N48 O56 | Zn | Pa-3 | (20.123, 20.123, 20.123) | 8148.51 | 27.2 | 5.277617 | 8.947483 | 814.851
NUVXUZ_clean_pacman.cif | Cu144 H192 C384 N192 O416 | Cu | Fm-3m | (42.606, 42.606, 42.606) | 77341.45 | 132.8 | 9.661355 | 22.587278 | 7734.145
NUVYIN_clean_pacman.cif | Ni6 H76 C120 N12 O28 | Ni | C2/c | (11.2149, 17.0025, 20.3176) | 3505.85 | 24.2 | 2.684041 | 4.56365 | 350.585
NUVYOT_clean_pacman.cif | Ni4 H60 C100 N8 O28 | Ni | Cc | (11.2856, 11.285599999999999, 27.059) | 2963.695 | 20 | 2.559444 | 4.558036 | 296.3695
NUWBOX_clean_pacman.cif | Mn6 Mo24 P16 O100 | Mo, Mn | P2_1/c | (16.28, 11.924, 18.04) | 3399.981 | 14.6 | 2.241097 | 4.766112 | 339.9981
NUWVIM_clean_pacman.cif | Zn32 H704 C768 N128 O128 | Zn | Fdd2 | (22.694, 29.694, 33.408) | 22512.84 | 176 | 2.721684 | 4.645007 | 2251.284
NUYQUU_clean_pacman.cif | Cd8 H8 C16 S8 N24 | Cd | C2/c | (10.488000000000001, 10.212, 11.273) | 1205.842 | 6.4 | 2.746569 | 3.700641 | 120.5842
NUYWEK_clean_pacman.cif | Cd2 H28 C40 N8 O8 | Cd | P1 | (9.147, 9.219, 14.604) | 1123.915 | 8.6 | 1.218504 | 3.534698 | 112.3915
NUYWOU_clean_pacman.cif | Cd4 H76 C100 N20 O16 | Cd | P4_12_12 | (13.139, 14.865, 14.865) | 2903.302 | 21.6 | 1.321545 | 4.622586 | 290.3302
NUZSAD_clean_pacman.cif | Eu2 H16 C20 N2 O14 | Eu | P-1 | (7.97, 9.419, 10.391) | 655.2044 | 5.4 | 1.643994 | 3.200475 | 65.52044
OBAFEF_clean_pacman.cif | Tb4 Cu16 H48 C72 I16 N12 O24 | Tb, Cu | P2_1/c | (15.005, 8.341, 29.272) | 3594.224 | 19.2 | 3.020004 | 4.473757 | 359.4224
OBAFIJ_clean_pacman.cif | Tb4 Cu16 H48 C72 I16 N12 O24 | Tb, Cu | P2_1/c | (15.318000000000001, 8.0546, 29.444) | 3578.498 | 19.2 | 3.772402 | 4.842294 | 357.8498
OBAFOP_clean_pacman.cif | Tb12 Cu48 H144 C216 I48 N36 O72 | Tb, Cu | P2_1/c | (15.074, 24.9818, 29.6125) | 10617.47 | 57.6 | 3.146379 | 4.462454 | 1061.747
OBAHIL_clean_pacman.cif | Zn18 H234 C396 N54 O72 | Zn | R-3 | (29.608, 29.608, 18.158) | 13785.32 | 77.4 | 6.770446 | 7.701124 | 1378.532
OBAHOR_clean_pacman.cif | Zn18 H234 C396 N54 O72 | Zn | R-3 | (29.67, 29.669999999999998, 17.915) | 13657.86 | 77.4 | 6.479283 | 7.278975 | 1365.786
OBAHUX_clean_pacman.cif | Zn18 H234 C396 N54 O72 | Zn | R-3 | (29.875, 29.875, 18.072) | 13968.59 | 77.4 | 6.751782 | 7.533451 | 1396.859
OBAJAF_clean_pacman.cif | Zn18 H234 C396 N54 O72 | Zn | R-3 | (30.516, 30.516, 17.704) | 14277.67 | 77.4 | 7.157186 | 8.31419 | 1427.767
OBEDAA_charged_pacman.cif | Ag4 B4 H48 C92 N16 F16 | Ag | C2/c | (11.7135, 11.713500000000002, 23.5469) | 3059.658 | 18 | 2.957324 | 4.134198 | 305.9658
OBENUF_clean_pacman.cif | Gd4 H16 C36 O24 | Gd | P2_1/c | (7.076, 12.814, 13.483) | 1185.238 | 8 | 2.307851 | 3.49721 | 118.5238
OBEPER_clean_pacman.cif | Tm4 H12 C36 N4 O32 | Tm | P2_1/c | (9.689, 11.211000000000002, 12.851) | 1296.76 | 8.8 | 1.580491 | 2.617748 | 129.676
OBIBAF_clean_pacman.cif | Mg16 H240 C280 O88 | Mg | P2_1/c | (16.746, 34.094, 19.114) | 10573.79 | 62.4 | 4.027965 | 6.214141 | 1057.379
OBODEQ_clean_pacman.cif | Nd4 H12 C36 O24 | Nd | P2_1/c | (10.38, 10.752, 16.025) | 1715.549 | 7.6 | 3.268037 | 4.719986 | 171.5549
OBOGUK_clean_pacman.cif | Zn6 H20 C46 O26 | Zn | Pmn2_1 | (16.4071, 11.8075, 15.2832) | 2960.766 | 9.8 | 6.263736 | 7.894235 | 296.0766
OBONUO_charged_pacman.cif | Cu8 B12 H160 C176 N32 Cl4 F48 | Cu | I-42d | (21.1031, 21.1031, 21.1031) | 6759.434 | 44 | 3.177531 | 7.984765 | 675.9434
OBUFEX_clean_pacman.cif | Zn4 H44 C64 N8 O24 | Zn | P2_1/c | (11.442, 13.373, 15.807) | 2371.305 | 14.4 | 2.534643 | 4.486559 | 237.1305
OBUFIB_SL_pacman.cif | Zn8 H48 C64 N8 O28 | Zn | C2/c | (13.6688, 13.668800000000001, 19.3657) | 2011.844 | 15.6 | 0.770587 | 3.748604 | 201.1844
OCACUR_clean_pacman.cif | Co4 H4 C20 O16 | Co | Cc | (9.409800000000002, 9.409800000000002, 11.742) | 976.6862 | 4.4 | 3.976133 | 4.899591 | 97.66862
OCAWAT_clean_pacman.cif | Cd12 Si4 H48 C100 O48 | Cd | P2_1/c | (10.406, 27.2442, 13.1722) | 3647.316 | 21.2 | 2.671985 | 4.95224 | 364.7316
OCILEU_clean_pacman.cif | Co12 B40 H136 C152 N8 O56 | Co | C2/c | (34.541999999999994, 9.5651, 18.011) | 5896.996 | 40.4 | 1.752937 | 4.102875 | 589.6996
OCINIA_clean_pacman.cif | Zn20 H40 C88 N24 O56 | Zn | C2/c | (16.9751, 10.9659, 22.442) | 3932.665 | 22.8 | 1.915427 | 5.019572 | 393.2665
OCIVIH_clean_pacman.cif | Pr4 Co6 H36 C84 N12 O48 | Co, Pr | P6cc | (15.199, 15.492999999999999, 15.493) | 3159.488 | 19 | 2.024389 | 5.718549 | 315.9488
OCUGEZ01_clean_pacman.cif | Nd2 H24 C18 O12 | Nd | P-1 | (8.674199999999999, 9.9686, 11.756) | 919.8601 | 5.6 | 2.622152 | 4.721026 | 91.98601
OCUGEZ_clean_pacman.cif | Nd2 H24 C18 O12 | Nd | P-1 | (8.6266, 9.919, 11.694) | 905.2783 | 5.6 | 2.594904 | 4.665815 | 90.52783
OCUMIL_clean_pacman.cif | Mn16 H32 C128 N16 O96 | Mn | C2/c | (25.56, 17.28, 13.187) | 5563.976 | 28.8 | 2.71628 | 4.708371 | 556.3976
OCUMOR_clean_pacman.cif | Mn16 H48 C128 N16 O104 | Mn | C2/c | (25.7675, 16.8891, 13.2819) | 5590.183 | 31.2 | 2.787911 | 4.880036 | 559.0183
OCUNAC_manual_pacman.cif | Cr204 H816 C1632 O884 | Cr | Fd-3m | (62.8399, 62.8399, 62.8399) | 175465.4 | 353.6 | 11.385957 | 33.503507 | 17546.54
OCUNAE_clean_pacman.cif | Mn16 H32 C128 N16 O96 | Mn | C2/c | (26.4461, 16.5489, 13.4894) | 5721.072 | 28.8 | 2.454317 | 4.939992 | 572.1072
OCUPUY_clean_pacman.cif | V4 P4 H24 C10 O14 | V | Immm | (7.433000000000001, 9.3673, 12.4478) | 760.1815 | 5.6 | 3.048554 | 3.543381 | 76.01815
OCUQIN_clean_pacman.cif | V16 P16 H56 C24 O56 | V | C2/c | (15.5527, 10.0841, 18.7813) | 2852.73 | 16.8 | 2.104067 | 4.686384 | 285.273
OCUQOT_clean_pacman.cif | V16 P16 H56 C24 O56 | V | C2/c | (15.2003, 10.2122, 18.5903) | 2805.658 | 16.8 | 2.493442 | 4.329436 | 280.5658
OCURAG_clean_pacman.cif | V16 P16 H56 C24 O56 | V | C2/c | (15.640300000000002, 10.2112, 18.6795) | 2874.956 | 16.8 | 2.441196 | 4.542999 | 287.4956
OCUSIP_clean_pacman.cif | V12 P16 H32 C16 O48 | V | Pccn | (16.3248, 13.3361, 10.1019) | 2199.276 | 12.4 | 4.470515 | 4.664093 | 219.9276
OCUSUB_clean_pacman.cif | V16 P16 H48 C24 O56 | V | C2/c | (15.087699999999998, 10.2027, 18.6376) | 2800.75 | 16 | 2.488332 | 4.259177 | 280.075
ODAGEI_clean_pacman.cif | Ag36 H648 C864 S72 N144 O36 | Ag | R-3c | (26.047, 26.047, 41.751) | 24530.87 | 180 | 2.113718 | 7.038852 | 2453.087
ODAHIK_charged_pacman.cif | Cu4 H168 C128 N24 O28 | Cu | P2_1/c | (10.439, 14.44, 28.415) | 4244.932 | 35.2 | 2.713789 | 4.678317 | 424.4932
ODAJAG_clean_pacman.cif | Nd4 H16 C20 O32 | Nd | P2_1/c | (6.109200000000001, 7.6866, 22.6987) | 1065.462 | 7.2 | 3.078412 | 3.459308 | 106.5462
ODEKAL_clean_pacman.cif | Li2 In4 P8 H8 O32 | Li, In | P2/c | (9.4692, 9.1622, 9.7063) | 746.536 | 5.4 | 1.373364 | 2.833903 | 74.6536
ODERIZ_clean_pacman.cif | H48 Pd12 C96 N48 O24 F24 | Pd | Pn-3m | (16.3113, 16.3113, 16.3113) | 4339.76 | 25.2 | 1.95712 | 5.763021 | 433.976
ODIVUU_clean_pacman.cif | Zn8 H40 C72 N20 O32 | Zn | C2/m | (17.724, 19.705, 13.139) | 3640.746 | 17.2 | 5.290923 | 8.296945 | 364.0746
ODIXAC_charged_pacman.cif | Cd4 Si2 H72 C74 N4 O22 | Cd | P-1 | (13.9817, 14.181699999999998, 14.27) | 2183.445 | 17.8 | 2.272643 | 4.718067 | 218.3445
ODODES_clean_pacman.cif | Zn6 Si4 H68 C112 O32 | Zn | C2/c | (13.8443, 14.561500000000002, 23.9659) | 4062.357 | 22.2 | 3.561657 | 5.589482 | 406.2357
ODODIW_clean_pacman.cif | Zn5 Si2 H34 C56 O18 | Zn | P-1 | (13.935, 14.196, 14.6708) | 2368.838 | 11.5 | 4.114428 | 6.831251 | 236.8838
ODODOC_clean_pacman.cif | Cd3 Si2 H32 C56 O16 | Cd | P-1 | (13.875000000000002, 14.071999999999997, 14.208) | 2133.127 | 10.9 | 2.535477 | 6.390961 | 213.3127
ODODUI_clean_pacman.cif | Zn36 Si16 H264 C448 O136 | Zn | P2_1/c | (25.377, 29.788, 38.22) | 28535.55 | 90 | 6.07183 | 10.180195 | 2853.555
ODOMIF_clean_pacman.cif | Mn4 H24 C48 O20 | Mn | P2_1/c | (7.511999999999999, 16.53, 14.154) | 1757.415 | 9.6 | 2.541987 | 4.30425 | 175.7415
ODONEB_clean_pacman.cif | Ni12 H288 C264 N96 O72 | Ni | P6_522 | (12.5611, 12.5611, 62.471) | 8536.197 | 73.2 | 0.990639 | 3.331411 | 853.6197
ODONIF_clean_pacman.cif | Co12 H288 C264 N96 O72 | Co | P6_522 | (12.5764, 12.5764, 62.941) | 8621.383 | 73.2 | 1.026548 | 3.388188 | 862.1383
ODOXEK_clean_pacman.cif | Cd6 H18 C54 O36 | Cd | P31c | (7.9316, 15.7547, 15.7547) | 1704.95 | 11.4 | 3.331489 | 4.362461 | 170.495
ODUNEH_clean_pacman.cif | Zn10 H64 C112 O36 | Zn | C2/c | (12.829000000000002, 18.528, 21.3237) | 4542.551 | 22.2 | 3.559267 | 6.064374 | 454.2551
OFAWAV_clean_pacman.cif | Hf6 H24 C48 O24 | Hf | Immm | (16.8416, 16.8416, 16.8416) | 3524.441 | 10.2 | 7.315698 | 10.202622 | 352.4441
OFAWEZ_clean_pacman.cif | Hf6 H24 C48 O24 | Hf | I4/mmm | (16.8098, 16.809799999999996, 16.8098) | 3500.272 | 10.2 | 5.792905 | 9.625857 | 350.0272
OFEHAK_clean_pacman.cif | Cd8 H64 C96 N16 O32 | Cd | I4_1/a | (15.123, 17.4814, 17.4814) | 3756.903 | 21.6 | 3.739909 | 5.7654 | 375.6903
OFEREX_clean_pacman.cif | Eu4 H12 C36 O24 | Eu | P4_122 | (10.3175, 10.3175, 14.29) | 1521.182 | 7.6 | 5.715793 | 6.458452 | 152.1182
OFERUN_clean_pacman.cif | Zn6 H60 C48 N24 | Zn | I-43m | (14.7138, 14.7138, 14.7138) | 2452.202 | 13.8 | 2.351322 | 10.84574 | 245.2202
OFESAU_clean_pacman.cif | Gd4 Cu6 H60 C48 N12 O48 | Gd, Cu | P-3c1 | (13.343, 13.343, 14.515) | 2237.972 | 17.8 | 3.853721 | 6.141961 | 223.7972
OFESEY_clean_pacman.cif | Nd4 Cu6 H60 C48 N12 O48 | Cu, Nd | P-3c1 | (13.414, 13.414, 14.706) | 2291.616 | 17.8 | 3.875649 | 6.249865 | 229.1616
OFESIC_clean_pacman.cif | Sm4 Cu6 H60 C48 N12 O48 | Sm, Cu | P-3c1 | (13.454, 13.454, 14.856) | 2328.817 | 17.8 | 3.915576 | 6.306802 | 232.8817
OFEZEF_clean_pacman.cif | Al18 P24 O96 | Al | I-43m | (16.795, 16.795, 16.795) | 4737.4 | 13.8 | 1.925654 | 9.446081 | 473.74
OFEZIJ_clean_pacman.cif | Al18 P24 O96 | Al | I-43m | (16.7372, 16.7372, 16.7372) | 4688.657 | 13.8 | 1.889972 | 9.53365 | 468.8657
OFIWIK_charged_pacman.cif | Zn12 P16 H128 C48 N8 O48 | Zn | P4cc | (9.0655, 16.7679, 16.7679) | 2548.878 | 26 | 1.689967 | 2.612115 | 254.8878
OFUCAV_clean_pacman.cif | Ce4 H16 C20 O24 | Ce | Fddd | (9.1602, 9.160200000000001, 14.894) | 1063.018 | 6.4 | 1.359505 | 3.72976 | 106.3018
OFUCEZ_clean_pacman.cif | Ce2 H6 C12 O12 | Ce | P-1 | (9.0944, 9.380899999999999, 9.9459) | 685.9684 | 3.2 | 3.008067 | 4.446424 | 68.59684
OFUSEP_clean_pacman.cif | Ag8 P4 H48 C24 S4 N12 | Ag | P2_1 | (9.5475, 11.44, 13.2092) | 1355.969 | 10 | 1.297294 | 3.2263 | 135.5969
OFUYUL_SL_pacman.cif | Zn8 H32 C64 O40 | Zn | P2_1/c | (18.3847, 12.9256, 14.555) | 2993.304 | 14.4 | 3.388314 | 6.173725 | 299.3304
OGAGAF_clean_pacman.cif | Zn8 P8 H64 C52 N8 O24 | Zn | P2_12_12_1 | (9.6299, 9.7698, 24.5639) | 2311.026 | 16.4 | 2.485721 | 4.323361 | 231.1026
OGAGEJ_clean_pacman.cif | Zn8 P8 H64 C52 N8 O24 | Zn | P2_1/c | (10.334, 11.5451, 28.4469) | 3068.152 | 16.4 | 3.980007 | 5.188449 | 306.8152
OGAGIN_clean_pacman.cif | Zn8 P8 H64 C52 N8 O24 | Zn | P2_1/c | (9.7714, 9.9797, 22.9229) | 2234.539 | 16.4 | 2.330482 | 4.543387 | 223.4539
OGAXUR_clean_pacman.cif | Co6 H66 C57 N6 O24 | Co | R3 | (8.3848, 17.2343, 17.2343) | 2100.081 | 15.9 | 4.596832 | 5.511892 | 210.0081
OGESOJ_clean_pacman.cif | Bi4 C16 O32 | Bi | I4_1/amd | (11.7026, 11.7026, 9.2233) | 1263.139 | 5.2 | 2.368109 | 3.20336 | 126.3139
OGIBOV_clean_pacman.cif | Ga20 P20 O80 F16 | Ga | Pccn | (12.232, 12.268, 16.392) | 2459.819 | 13.6 | 1.703262 | 3.8165 | 245.9819
OGIBUD_clean_pacman.cif | Zn4 H8 C40 O32 | Zn | P2_1/c | (9.5741, 14.5044, 13.7329) | 1874.608 | 8.4 | 3.153215 | 5.644917 | 187.4608
OGIKAR_clean_pacman.cif | Cu24 H232 C424 N56 O96 | Cu | I4_1/a | (27.8595, 27.8595, 27.8595) | 16015.33 | 83.2 | 4.06562 | 9.543139 | 1601.533
OGIYAF_clean_pacman.cif | Co2 H6 C6 O12 | Co | Imma | (8.307, 8.3825, 8.3825) | 421.0632 | 2.6 | 0.521605 | 3.3227 | 42.10632
OGIYOT_charged_pacman.cif | Nd4 H128 C208 S16 N16 O64 | Nd | P4_2/mcm | (18.9307, 18.9307, 20.989) | 7521.857 | 43.6 | 7.429558 | 8.305532 | 752.1857
OGIYUZ_clean_pacman.cif | Eu4 H128 C208 S16 N16 O64 | Eu | P4_2/mcm | (19.1147, 19.1147, 21.1495) | 7727.43 | 43.6 | 7.622755 | 8.519183 | 772.743
OGOWAJ_clean_pacman.cif | Zn8 H128 C176 N8 O32 | Zn | C2/c | (20.1319, 20.1319, 20.42) | 6193.614 | 35.2 | 3.432358 | 6.891636 | 619.3614
OGUPIQ_clean_pacman.cif | Co20 H88 C128 N16 O72 | Co | C2/c | (11.1832, 18.5775, 21.475) | 4239.519 | 32.4 | 1.566838 | 5.205001 | 423.9519
OGURAK_charged_pacman.cif | Cu4 H16 C32 N16 Cl1 O8 | Cu | Imm2 | (13.178, 13.179, 13.8779) | 1786.042 | 7.7 | 3.835195 | 8.593521 | 178.6042
OHAKEO_clean_pacman.cif | Cd4 H56 C80 N16 O16 | Cd | Pca2_1 | (8.254, 18.006, 18.896) | 2808.352 | 17.2 | 3.646575 | 4.832213 | 280.8352
OHAKIS_clean_pacman.cif | Cd8 H112 C160 N32 O32 | Cd | Pbca | (16.72, 17.081, 18.432) | 5264.075 | 34.4 | 3.277976 | 4.950807 | 526.4075
OHAZAZ_clean_pacman.cif | Gd2 H24 C24 N6 O18 | Gd | P-1 | (7.9626, 12.133100000000002, 13.3182) | 1142.008 | 7.4 | 1.218729 | 3.872702 | 114.2008
OHEGAJ_clean_pacman.cif | Zn12 As12 H8 C8 O64 | Zn | P2_1/c | (16.0857, 9.1973, 15.4216) | 2114.923 | 10.4 | 1.592939 | 4.050079 | 211.4923
OHIHOD_clean_pacman.cif | Tb4 H32 C64 O32 | Tb | Pna2_1 | (9.987, 13.172, 14.29) | 1879.832 | 13.2 | 1.425514 | 3.826282 | 187.9832
OHIHUJ_clean_pacman.cif | La4 H32 C64 O32 | La | Pna2_1 | (10.158, 13.269, 14.47) | 1950.361 | 13.2 | 1.544374 | 3.887988 | 195.0361
OHOLIH_clean_pacman.cif | Zn4 H24 C48 O16 | Zn | C2/c | (10.672999999999998, 12.1006, 12.1006) | 1462.328 | 9.2 | 4.233012 | 5.396333 | 146.2328
OHOMIH_clean_pacman.cif | Cu4 H6 C18 O14 | Cu | Pc | (3.4926000000000004, 9.828, 17.185) | 588.6148 | 4.2 | 3.539164 | 3.98801 | 58.86148
OHUMEL_clean_pacman.cif | Zn96 Mo288 H480 C864 O768 | Mo, Zn | Ia-3d | (48.928, 48.928, 48.928) | 117131.1 | 249.6 | 10.963281 | 13.336976 | 11713.11
OHUMIP_clean_pacman.cif | Zn32 Mo96 H56 C120 O240 | Mo, Zn | C2/c | (28.8818, 27.4017, 26.7889) | 20491.95 | 54.4 | 6.057997 | 8.588977 | 2049.195
OJAKOA_clean_pacman.cif | Pr4 H52 C84 O44 | Pr | P2_1/c | (9.0167, 15.1313, 16.8284) | 2229.305 | 18.4 | 2.231247 | 3.632427 | 222.9305
OJAKUG_clean_pacman.cif | Eu4 H52 C84 O44 | Eu | P2_1/c | (8.9532, 15.1537, 16.466) | 2171.49 | 18.4 | 2.250128 | 3.033747 | 217.149
OJIDAN_clean_pacman.cif | Sc18 H180 C324 O78 | Sc | P-62c | (16.843, 31.469999999999995, 31.47) | 14445.87 | 60 | 18.427813 | 18.720318 | 1444.587
OJIWAG_clean_pacman.cif | Zn8 H80 C160 N16 O48 | Zn | C2/c | (15.281999999999998, 15.435999999999998, 24.6098) | 5263.874 | 31.2 | 3.209529 | 4.45484 | 526.3874
OJIWIO_clean_pacman.cif | Zn4 H40 C80 N8 O24 | Zn | P2_1/c | (11.217, 11.526, 17.703) | 2189.729 | 15.6 | 3.04866 | 4.181952 | 218.9729
OJONOQ_clean_pacman.cif | Er6 C18 O36 | Er | R-3 | (7.2308, 17.9845, 17.9845) | 1989.035 | 6 | 4.263666 | 5.231868 | 198.9035
OJOZOE_clean_pacman.cif | Gd2 H16 C14 O20 | Gd | P-1 | (6.113900000000001, 8.771799999999999, 13.1543) | 669.0718 | 5.2 | 1.617222 | 3.978464 | 66.90718
OKABEI_clean_pacman.cif | Cu18 H84 C156 N24 O72 | Cu | P6_3/mmc | (18.2056, 18.2056, 40.6655) | 11672.58 | 35.4 | 8.435321 | 13.222761 | 1167.258
OKECIQ01_clean_pacman.cif | Al18 P24 O96 | Al | I-43m | (16.7942, 16.7942, 16.7942) | 4736.723 | 13.8 | 2.001898 | 9.703876 | 473.6723
OKECIQ_clean_pacman.cif | Al18 P24 O96 | Al | P-43n | (16.7942, 16.7942, 16.7942) | 4736.723 | 13.8 | 1.980567 | 9.692235 | 473.6723
OKELIB_clean_pacman.cif | Ni6 H24 C44 O20 | Ni | P-1 | (11.0031, 11.2217, 11.6959) | 1321.34 | 9.4 | 0.709146 | 2.853302 | 132.134
OKELOH_clean_pacman.cif | Zn4 H40 C88 O32 | Zn | C2/c | (23.432, 9.5422, 18.9958) | 3437.726 | 16.4 | 2.365059 | 3.730181 | 343.7726
OKILIE_clean_pacman.cif | Mn6 H36 C66 N12 O24 | Mn | R3c | (8.7442, 16.7659, 16.7659) | 2064.312 | 14.4 | 1.589125 | 3.053027 | 206.4312
OKILUR_clean_pacman.cif | Cd8 H32 C76 N12 O40 | Cd | P2_1/c | (7.7476, 18.393, 18.753) | 2616.62 | 16.8 | 1.415476 | 3.594413 | 261.662
OKIMAY_clean_pacman.cif | Zn4 H36 C72 N12 O32 | Zn | P2_1/c | (8.0098, 13.813, 22.126) | 2422.673 | 15.6 | 2.386019 | 3.88903 | 242.2673
OKIPOO_clean_pacman.cif | Co16 H288 C416 N64 O80 | Co | I4_1/acd | (18.4905, 18.490500000000004, 33.5408) | 10560.41 | 86.4 | 1.765801 | 4.702679 | 1056.041
OKIPUU_clean_pacman.cif | Cd16 H288 C416 N64 O80 | Cd | I4_1/acd | (18.9031, 18.9031, 33.8935) | 11129.49 | 86.4 | 2.114513 | 4.587417 | 1112.949
OKIQAB_clean_pacman.cif | Zn16 H288 C416 N64 O80 | Zn | I4_1/acd | (18.3863, 18.3863, 33.5859) | 10468.72 | 86.4 | 1.581629 | 4.627394 | 1046.872
OKITAE_clean_pacman.cif | Cd8 H16 C8 S4 N16 O20 | Cd | Pna2_1 | (7.1301, 9.6227, 16.7625) | 1150.089 | 7.2 | 2.457363 | 3.531704 | 115.0089
OKITIM01_charged_pacman.cif | Cd4 H144 C192 N48 Cl8 O32 | Cd | P4_32_12 | (15.8539, 15.8539, 21.66) | 5444.158 | 42.8 | 2.418367 | 4.394689 | 544.4158
OKITIM02_charged_pacman.cif | Cd4 H144 C192 N48 Cl8 O32 | Cd | P4_32_12 | (15.8773, 15.8773, 21.684) | 5466.29 | 42.8 | 2.467566 | 4.409751 | 546.629
OKITIM_charged_pacman.cif | Cd4 H144 C192 N48 Cl4 O16 | Cd | P4_12_12 | (15.826, 15.826, 21.639) | 5419.753 | 40.8 | 3.128543 | 4.369081 | 541.9753
OKIVAG01_charged_pacman.cif | Cd4 H144 C192 N48 Cl8 O32 | Cd | P4_12_12 | (15.8926, 15.8926, 21.972) | 5549.572 | 42.8 | 2.47672 | 4.384031 | 554.9572
OKIVAG_charged_pacman.cif | Cd4 H144 C192 N48 Cl8 O32 | Cd | P4_12_12 | (15.937, 15.937, 21.884) | 5558.273 | 42.8 | 2.478825 | 4.461014 | 555.8273
OKIVIO01_charged_pacman.cif | Cd4 H144 C192 N48 Cl8 O32 | Cd | P4_32_12 | (15.844, 15.844, 21.837) | 5481.793 | 42.8 | 2.483656 | 4.424991 | 548.1793
OKIVIO02_charged_pacman.cif | Cd4 H144 C192 N48 Cl8 O32 | Cd | P4_32_12 | (15.8271, 15.8271, 21.856) | 5474.864 | 42.8 | 2.549077 | 4.427913 | 547.4864
OKIVIO_charged_pacman.cif | Cd4 H144 C192 N48 Cl8 O32 | Cd | P4_32_12 | (15.8318, 15.8318, 21.957) | 5503.432 | 42.8 | 2.605661 | 4.441444 | 550.3432
OKIVUA_clean_pacman.cif | Cd4 H144 C192 N48 | Cd | P4_12_12 | (15.8792, 15.8792, 21.594) | 5444.905 | 38.8 | 2.484886 | 4.280106 | 544.4905
OKIWEL01_charged_pacman.cif | Cd4 H144 C192 N48 Cl8 O32 | Cd | P4_12_12 | (15.877, 15.877, 21.806) | 5496.837 | 42.8 | 2.366275 | 4.401573 | 549.6837
OKIWEL02_charged_pacman.cif | Cd4 H144 C192 N48 Cl8 O32 | Cd | P4_12_12 | (15.8721, 15.8721, 21.636) | 5450.618 | 42.8 | 2.245824 | 4.306598 | 545.0618
OKIWEL_charged_pacman.cif | Cd4 H144 C192 N48 Cl8 O32 | Cd | P4_12_12 | (15.8731, 15.8731, 21.776) | 5486.579 | 42.8 | 2.364146 | 4.409627 | 548.6579
OKIWUB01_charged_pacman.cif | Cd4 H144 C192 N48 Cl4 O16 | Cd | P4_32_12 | (15.8633, 15.8633, 21.76) | 5475.78 | 40.8 | 2.448184 | 4.40007 | 547.578
OKIWUB02_clean_pacman.cif | Cd4 H144 C192 N48 | Cd | P4_12_12 | (15.8635, 15.8635, 21.463) | 5401.178 | 38.8 | 2.467939 | 4.263466 | 540.1178
OKIWUB_charged_pacman.cif | Cd4 H144 C192 N48 Cl4 O16 | Cd | P4_32_12 | (15.8496, 15.8496, 21.709) | 5453.514 | 40.8 | 2.448944 | 4.376472 | 545.3514
OKIXIQ01_charged_pacman.cif | Cd4 H144 C192 N48 Cl4 O16 | Cd | P4_32_12 | (15.8725, 15.8725, 21.673) | 5460.214 | 40.8 | 2.372257 | 4.440934 | 546.0214
OKIXIQ02_charged_pacman.cif | Cd4 H144 C192 N48 Cl4 O16 | Cd | P4_32_12 | (15.8878, 15.8878, 21.703) | 5478.319 | 40.8 | 2.368578 | 4.413875 | 547.8319
OKIXIQ_charged_pacman.cif | Cd4 H144 C192 N48 Cl4 O16 | Cd | P4_12_12 | (15.8832, 15.8832, 21.7) | 5474.39 | 40.8 | 2.382661 | 4.416008 | 547.439
OKIYAJ01_clean_pacman.cif | Cd4 H144 C192 N48 | Cd | P4_32_12 | (15.8809, 15.8809, 21.81) | 5500.547 | 38.8 | 2.837116 | 4.493747 | 550.0547
OKIYAJ_charged_pacman.cif | Cd4 H144 C192 N48 Cl8 O32 | Cd | P4_12_12 | (15.88, 15.88, 21.505) | 5423.010472 | 42.8 | 2.097083 | 4.235528 | 542.3010472
OKIYIR01_charged_pacman.cif | Cd4 H144 C192 N48 Cl4 O16 | Cd | P4_12_12 | (15.8548, 15.8548, 21.746) | 5466.394 | 40.8 | 2.352832 | 4.472019 | 546.6394
OKIYIR02_charged_pacman.cif | Cd4 H144 C192 N48 Cl8 O32 | Cd | P4_12_12 | (15.8029, 15.8029, 21.845) | 5455.388 | 42.8 | 2.270115 | 4.444738 | 545.5388
OKIYIR03_charged_pacman.cif | Cd4 H144 C192 N48 Cl8 O32 | Cd | P4_12_12 | (15.8562, 15.8562, 21.765) | 5472.136 | 42.8 | 2.266298 | 4.473617 | 547.2136
OKIYIR_charged_pacman.cif | Cd4 H144 C192 N48 Cl8 O32 | Cd | P4_12_12 | (15.8508, 15.8508, 21.766) | 5468.661 | 42.8 | 2.283401 | 4.481461 | 546.8661
OKOSUE_clean_pacman.cif | Cd24 H144 C304 O96 | Cd | C2/c | (36.061, 18.233, 25.146) | 14136.63 | 56.8 | 4.710061 | 8.495117 | 1413.663
OKUSUK_clean_pacman.cif | Cu48 H480 C960 N48 O192 | Cu | F23 | (46.371, 46.371, 46.371) | 99710.15 | 172.8 | 10.291804 | 24.565985 | 9971.015
OKUTAR_clean_pacman.cif | Cu48 H480 C960 N48 O192 | Cu | Pa-3 | (36.1601, 36.1601, 36.1601) | 47281.24 | 172.8 | 4.813467 | 10.761987 | 4728.124
OKUTEV_clean_pacman.cif | Cu48 H480 C960 N48 O192 | Cu | Pa-3 | (45.5419, 45.5419, 45.5419) | 94456.85 | 172.8 | 10.903602 | 22.844579 | 9445.685
OLAGIR_clean_pacman.cif | Zn16 P32 H32 O128 | Zn | Fdd2 | (9.271, 19.781, 27.045) | 4959.773 | 20.8 | 2.862447 | 5.413012 | 495.9773
OLEKUM_manual_pacman.cif | Zn16 H128 C176 N16 Cl32 O64 | Zn | I4_1/acd | (24.7318, 24.7318, 24.7318) | 9201.52 | 43.2 | 4.581932 | 6.280988 | 920.152
OLUCAZ_clean_pacman.cif | Cu4 H72 C72 N16 O16 | Cu | Pna2_1 | (9.0521, 15.401, 17.141) | 2389.651 | 18 | 4.309346 | 5.40615 | 238.9651
OLUROC_clean_pacman.cif | In18 H72 C216 N72 O144 | In | R-3c | (17.7099, 17.7099, 32.977) | 8957.236 | 52.2 | 2.516514 | 4.678912 | 895.7236
OLURUI01_charged_pacman.cif | In6 H24 C72 N24 O48 | In | R-3c | (14.9769, 14.9769, 14.9769) | 2975.709 | 17.4 | 2.235909 | 5.457856 | 297.5709
OLURUI_charged_pacman.cif | In6 H24 C72 N24 O48 | In | R-3c | (15.0384, 15.0384, 15.0384) | 2988.375 | 17.4 | 2.305806 | 5.369289 | 298.8375
om701262m-file004_clean_pacman.cif | Zn8 Si4 H64 C112 O32 | Zn | Pnna | (12.4868, 13.0255, 23.7555) | 3863.756 | 22 | 3.639107 | 6.7386 | 386.3756
OMAXEG_clean_pacman.cif | Ag4 H24 C32 S4 N16 O8 | Ag | Pna2_1 | (8.01, 12.178, 14.622) | 1426.314 | 8.8 | 1.599751 | 4.322281 | 142.6314
OMICOD_clean_pacman.cif | Zn8 H160 C136 N64 | Zn | Pbca | (18.295, 14.541, 18.655) | 4962.745 | 36.8 | 2.060166 | 3.974771 | 496.2745
OMIMEE_clean_pacman.cif | Cu192 H288 C864 N384 O800 | Cu | Fm-3m | (44.5993, 44.5993, 44.5993) | 88712.36 | 252.8 | 6.71557 | 16.550527 | 8871.236
OMIPAD_clean_pacman.cif | Zn4 H128 C192 N12 O16 | Zn | P2_1/c | (8.957500000000001, 19.685, 25.063) | 4394.988 | 35.2 | 2.589609 | 4.496413 | 439.4988
OMOVET_clean_pacman.cif | Zn20 H64 C96 S8 N72 O32 | Zn | I-42d | (18.76, 18.76, 17.999) | 6334.525 | 29.2 | 3.269994 | 5.810801 | 633.4525
ONALEV_clean_pacman.cif | Mn6 Zn6 P12 H4 O48 | Mn, Zn | P2_1 | (12.641, 5.1953, 21.15) | 1383.48 | 7.6 | 2.047473 | 3.801654 | 138.348
ONAWEG01_clean_pacman.cif | Cu8 H192 C128 N96 | Cu | Fddd | (12.887, 17.043, 24.799) | 5446.682 | 42.4 | 1.513911 | 3.044172 | 544.6682
ONUQOE_clean_pacman.cif | Cd6 H64 C112 S16 O32 | Cd | P2_1/c | (12.235999999999999, 27.179, 12.467) | 3902.068 | 23 | 0.715409 | 4.975067 | 390.2068
OPAGIX_clean_pacman.cif | Mg18 H18 C72 O54 | Mg | R-3 | (25.865, 25.864999999999995, 6.911) | 4004.022 | 16.2 | 10.209398 | 11.030782 | 400.4022
OPEGIA_clean_pacman.cif | In12 P32 H48 O88 | In | C2/c | (18.675, 10.22, 13.419) | 2534.369 | 18 | 2.103143 | 4.125706 | 253.4369
OPENIH_clean_pacman.cif | Cu4 H22 C44 N10 O16 | Cu | P-1 | (8.497, 9.49, 14.135) | 1077.807 | 9.6 | 1.70279 | 2.673296 | 107.7807
OPENON_clean_pacman.cif | Cu2 H20 C34 N10 O8 | Cu | P-1 | (7.686000000000001, 9.243000000000002, 12.56) | 856.7427 | 7.4 | 2.533419 | 3.161756 | 85.67427
OPENUT_clean_pacman.cif | Eu8 H48 C96 O48 | Eu | Pnma | (8.007, 15.88, 29.445) | 3743.966 | 20 | 5.866004 | 6.707747 | 374.3966
OPIPUZ_clean_pacman.cif | Co4 H44 C40 N8 O16 | Co | P2_1/c | (6.5634, 25.3343, 7.84) | 1303.526 | 11.2 | 2.987027 | 3.495675 | 130.3526
OPIWEQ_clean_pacman.cif | Co4 H36 C36 N8 O16 | Co | P2_12_12 | (6.9433, 22.1923, 7.7302) | 1191.129 | 10 | 2.783316 | 3.943433 | 119.1129
OPIXUI_clean_pacman.cif | Cu64 H352 C512 N32 O288 | Cu | Fddd | (18.99, 34.418, 38.393) | 25093.58 | 124.8 | 4.613191 | 7.564303 | 2509.358
OPIYAP_clean_pacman.cif | Cu16 H120 C128 N8 O88 | Cu | P2_1/c | (18.744, 15.6943, 21.529) | 5861.657 | 36 | 3.198857 | 5.146315 | 586.1657
OPOBIF_clean_pacman.cif | Zn12 H60 C78 N36 O24 | Zn | R-3 | (8.4084, 19.1847, 19.1847) | 2622.913 | 21 | 4.216671 | 4.987434 | 262.2913
OPOCUS_clean_pacman.cif | Ag24 H220 C140 N64 O12 | Ag | P2_1/c | (14.8233, 20.5787, 18.5579) | 5476.335 | 46 | 1.855631 | 3.619365 | 547.6335
OPUCUY_clean_pacman.cif | Eu12 Ag20 H168 C240 N40 O84 | Ag, Eu | Cc | (21.922, 33.73, 14.948) | 8403.253 | 56.4 | 2.096341 | 4.380925 | 840.3253
OPUDAF_clean_pacman.cif | Sm12 Ag20 H160 C240 N40 O80 | Ag, Sm | Cc | (21.888, 33.7268, 14.938) | 8380.309 | 55.2 | 2.167462 | 4.430102 | 838.0309
OPURIB01_clean_pacman.cif | Ce2 H18 C34 O16 | Ce | P2_1 | (4.88, 13.11, 13.2899) | 835.7934 | 7 | 1.654023 | 3.069723 | 83.57934
OQANIE_clean_pacman.cif | Cu8 H96 C96 O56 | Cu | P2_12_12 | (11.928, 18.253, 18.66) | 4062.688 | 25.6 | 2.612277 | 6.453491 | 406.2688
OQEPUW_clean_pacman.cif | Cd12 H36 C114 O48 F36 | Cd | R-3 | (7.7113, 23.189600000000002, 23.1896) | 3547.119 | 24.6 | 3.418758 | 4.294153 | 354.7119
OQETEK_clean_pacman.cif | Yb4 H28 C60 O24 | Yb | P4_1 | (14.333, 14.642, 14.642) | 3072.826 | 11.6 | 5.499513 | 8.392699 | 307.2826
OQIQEM_clean_pacman.cif | Tm8 H24 C72 S12 O48 | Tm | Pna2_1 | (17.2619, 10.0391, 17.5996) | 3049.904 | 16.4 | 2.777196 | 5.124052 | 304.9904
OQIQIQ_clean_pacman.cif | Er8 H24 C72 S12 O48 | Er | Pna2_1 | (17.4095, 10.1198, 17.547) | 3091.442 | 16.4 | 2.864233 | 5.303751 | 309.1442
OQIQOW_clean_pacman.cif | Y8 H24 C72 S12 O48 | Y | Pna2_1 | (17.4393, 10.1483, 17.5771) | 3110.782 | 16.4 | 2.766676 | 5.292995 | 311.0782
OQIQUB_charged_pacman.cif | Cu6 H178 C144 N76 O22 | Cu | I4/m | (19.3033, 19.3033, 19.3033) | 5466.851 | 42.6 | 0.844368 | 5.605396 | 546.6851
OQIRAI_charged_pacman.cif | Cu6 H168 C144 I11 N72 | Cu | I4/m | (19.2266, 19.2266, 19.2266) | 5400.365 | 40.1 | 1.127628 | 5.327293 | 540.0365
OQIZUL_clean_pacman.cif | Cu48 H96 C288 O192 | Cu | Fm-3m | (26.446, 26.446, 26.446) | 18496.09 | 62.4 | 6.635662 | 11.315433 | 1849.609
OQOXAV_clean_pacman.cif | Zn8 H16 C8 N40 F8 | Zn | P2_1/c | (6.5873, 12.9396, 13.0141) | 1109.283 | 8 | 2.749359 | 3.318024 | 110.9283
OQUCOU_clean_pacman.cif | Cd6 H56 C88 O56 | Cd | C2 | (25.6433, 13.3904, 15.1209) | 5186.132 | 20.6 | 3.482501 | 7.016391 | 518.6132
ORIBAU_clean_pacman.cif | Zn12 H64 C128 O64 | Zn | Pccn | (33.2737, 9.8531, 18.218) | 5972.755 | 26.8 | 4.800812 | 5.915802 | 597.2755
ORIVOC_clean_pacman.cif | Zn18 H18 C72 O54 | Zn | R-3 | (26.179, 26.179, 6.652) | 3948.108 | 16.2 | 10.14135 | 10.537537 | 394.8108
ORIVUI_clean_pacman.cif | Ni18 H18 C72 O54 | Ni | R-3 | (25.8561, 25.856100000000005, 6.7119) | 3885.994 | 16.2 | 10.293621 | 10.60963 | 388.5994
ORIWAP_clean_pacman.cif | Co18 H18 C72 O54 | Co | R-3 | (26.1317, 26.1317, 6.722) | 3975.25 | 16.2 | 10.344571 | 10.646071 | 397.525
ORIWET_clean_pacman.cif | Mn18 H18 C72 O54 | Mn | R-3 | (26.5738, 26.5738, 6.8088) | 4163.979 | 16.2 | 10.406959 | 10.598434 | 416.3979
OROLUD_clean_pacman.cif | Zn12 P16 H16 O48 | Zn | P2_1/c | (9.638, 20.5979, 10.4207) | 2060.764 | 9.2 | 2.971087 | 4.324652 | 206.0764
OROMAK_clean_pacman.cif | Zn6 P8 H8 O24 | Zn | P-1 | (7.7782, 9.917400000000002, 12.7946) | 966.2822 | 4.6 | 2.087519 | 3.964059 | 96.62822
ORUHAM_clean_pacman.cif | Cd8 H80 C140 N24 O32 | Cd | P2_1/c | (15.477, 25.656, 8.289) | 3178.08 | 28.4 | 1.050271 | 2.142385 | 317.808
ORUKET_clean_pacman.cif | Mg6 P12 H96 C168 N12 O72 | Mg | P6_3/m | (18.571, 18.571, 28.8779) | 8625.153 | 36.6 | 6.586938 | 10.469576 | 862.5153
ORULEU_clean_pacman.cif | Co12 H60 C108 N12 O44 | Co | P2_1/c | (11.544999999999998, 20.225, 14.39) | 3359.888 | 23.6 | 2.029912 | 4.39689 | 335.9888
OSIKIL_clean_pacman.cif | Zn24 H192 C288 I48 N96 | Zn | Pbca | (13.6888, 27.469, 45.9961) | 17295.35 | 64.8 | 6.374817 | 7.597106 | 1729.535
OSIWUJ_clean_pacman.cif | Ag8 H48 C32 N24 | Ag | C2/c | (11.7034, 11.980900000000002, 12.5316) | 1382.078 | 11.2 | 2.41221 | 3.700529 | 138.2078
OSIXEU_clean_pacman.cif | Ag8 H48 C32 N24 | Ag | C2/c | (11.730200000000002, 11.9026, 12.5335) | 1373.863 | 11.2 | 2.392222 | 3.401091 | 137.3863
OSIXIY_clean_pacman.cif | Ag16 H96 C64 N48 | Ag | P2_1/c | (11.6563, 11.9318, 21.3866) | 2720.59 | 22.4 | 2.903982 | 3.878288 | 272.059
OSOMIT_clean_pacman.cif | Zn6 H48 C60 N18 O24 | Zn | P-1 | (10.721, 13.018, 15.183) | 1913.198 | 15.6 | 0.822065 | 4.11133 | 191.3198
OSUGUG_clean_pacman.cif | Cu4 H80 C96 N32 | Cu | C2/c | (16.159, 14.035, 15.438) | 3308.663 | 21.2 | 1.769745 | 4.553313 | 330.8663
OSUVIJ_clean_pacman.cif | U4 Si4 H68 C108 O24 | U | P-1 | (10.4237, 14.7281, 25.599) | 3674.479 | 20.8 | 3.893044 | 4.964479 | 367.4479
OTALUS_clean_pacman.cif | Zn32 P32 H672 C544 N32 O144 | Zn | I-42d | (27.581, 27.581, 43.468) | 33066.61 | 145.6 | 8.857659 | 12.3237 | 3306.661
OTATOT_clean_pacman.cif | Tb4 H72 C96 N8 O24 | Tb | Pccn | (10.0389, 17.7423, 19.7457) | 3516.969 | 20.4 | 3.523378 | 4.834759 | 351.6969
OTAVAH_clean_pacman.cif | Gd4 H72 C96 N8 O24 | Gd | Pccn | (10.04, 17.788, 19.786) | 3533.612 | 20.4 | 3.666274 | 4.845775 | 353.3612
OTAVOV_clean_pacman.cif | La4 H72 C96 N8 O24 | La | Pccn | (10.139, 17.804, 20.01) | 3612.1 | 20.4 | 3.720556 | 5.089979 | 361.21
OTAVUB_clean_pacman.cif | Eu4 H72 C96 N8 O24 | Eu | Pccn | (10.0546, 17.7412, 19.8116) | 3534.006 | 20.4 | 3.564561 | 4.860333 | 353.4006
OTAWIR_clean_pacman.cif | Zn8 H112 C192 N16 O32 | Zn | C2/c | (28.6626, 10.6905, 28.2321) | 8047.648 | 36 | 4.199182 | 7.723328 | 804.7648
OTAXOX_clean_pacman.cif | Mg24 H48 C48 O96 | Mg | Pbcn | (9.9638, 18.082, 18.45) | 3324.052 | 21.6 | 2.134215 | 5.115122 | 332.4052
OTECAT_clean_pacman.cif | Al32 H320 C464 O144 | Al | P4_12_12 | (18.9175, 18.9175, 71.908) | 25733.85 | 96 | 7.044993 | 10.009119 | 2573.385
OTEGUR_clean_pacman.cif | In8 H32 C64 O40 | In | I4_122 | (15.352, 15.352, 12.226) | 2881.471 | 14.4 | 6.234128 | 6.976773 | 288.1471
OTEHAY_clean_pacman.cif | In8 H32 C64 O40 | In | I4_122 | (15.5097, 15.5097, 12.3197) | 2963.514 | 14.4 | 6.012753 | 6.961062 | 296.3514
OTIBUQ_clean_pacman.cif | Al4 H60 C96 N8 O20 | Al | Cmmm | (31.978, 6.5812, 16.862) | 3548.669 | 18.8 | 4.033663 | 5.943124 | 354.8669
OTIJAE_clean_pacman.cif | Mn18 Cr24 C144 O288 | Cr, Mn | R3c | (26.3296, 26.3296, 23.314) | 13997.03 | 47.4 | 3.916698 | 6.95095 | 1399.703
OTIPAK_clean_pacman.cif | Cd4 H48 C64 N8 O16 | Cd | Pnna | (13.209, 13.926, 12.243) | 2252.082 | 14 | 3.512563 | 4.734274 | 225.2082
OTIPEO_clean_pacman.cif | Cd8 H64 C96 N16 O32 | Cd | Pbca | (12.3156, 15.5113, 18.9521) | 3620.438 | 21.6 | 2.52357 | 4.97667 | 362.0438
OTIPUE_clean_pacman.cif | Mn6 H56 C96 N12 O24 F16 | Mn | P2_1/c | (10.8336, 18.2867, 15.1258) | 2793.635 | 21 | 2.915965 | 4.154363 | 279.3635
OTIQAL_clean_pacman.cif | Mn4 H48 C64 N8 O16 | Mn | P2_1/c | (10.0269, 16.4397, 12.7548) | 2102.358 | 14 | 4.870406 | 5.495642 | 210.2358
OTIQEP_clean_pacman.cif | Mn4 H32 C48 N8 O16 | Mn | P2_1 | (9.9545, 13.1364, 11.0094) | 1409.731 | 10.8 | 1.907265 | 4.018599 | 140.9731
OTODIM_clean_pacman.cif | Ag8 H144 C112 N24 | Ag | Cc | (9.733, 22.323, 15.631) | 3388.319 | 28.8 | 2.256683 | 3.6463 | 338.8319
OTOLIU_clean_pacman.cif | Ti16 H48 C192 O144 | Ti | I-43d | (22.9118, 22.9118, 22.9118) | 12027.56 | 40 | 3.603709 | 5.540838 | 1202.756
OTOVAW_clean_pacman.cif | Cd6 H56 C96 N12 O24 F16 | Cd | P2_1/c | (10.6945, 18.576, 14.9208) | 2822.948 | 21 | 2.368973 | 3.98821 | 282.2948
OTOVIE_clean_pacman.cif | Co4 H36 C64 N8 O16 F12 | Co | P2_1/c | (9.7353, 17.7435, 11.7645) | 1971.213 | 14 | 2.879221 | 4.67246 | 197.1213
OTUXUX_clean_pacman.cif | Cd4 H88 C120 N24 O24 | Cd | C2/c | (20.385599999999997, 13.8293, 13.1563) | 3604.521 | 26 | 2.557039 | 4.005212 | 360.4521
OTUYEJ_clean_pacman.cif | Mn24 As16 H48 S52 N24 | Mn | Cc | (14.802, 14.78, 20.801) | 4550.619 | 16.4 | 3.626961 | 5.718257 | 455.0619
OVEHUT_clean_pacman.cif | Cd4 H12 C36 O24 | Cd | P2_1/c | (10.094, 13.699, 13.723) | 1805.528 | 7.6 | 3.965389 | 5.83204 | 180.5528
OVICUS_clean_pacman.cif | Zn4 H24 C48 S8 N8 O16 | Zn | C2/c | (11.174, 12.836500000000001, 12.8365) | 1615.255 | 10.8 | 5.01402 | 5.597554 | 161.5255
OVIDON_clean_pacman.cif | Cd8 H112 C148 S16 N24 O36 | Cd | P2_1/c | (12.9649, 16.2439, 22.5736) | 4560.497 | 34.4 | 1.323544 | 3.769983 | 456.0497
OVIZOJ_clean_pacman.cif | Ni8 H40 C58 N6 O34 | Ni | P-1 | (12.4225, 12.9981, 14.779) | 2107.542 | 14.6 | 2.035317 | 4.221092 | 210.7542
OVIZUP_clean_pacman.cif | Ni16 H168 C200 N24 O64 | Ni | P4_32_12 | (17.6574, 17.6574, 18.6518) | 5815.329 | 47.2 | 1.13941 | 3.374564 | 581.5329
OVUCOY_clean_pacman.cif | U12 P16 H32 C48 O48 F4 | U | P2_1/c | (11.237000000000002, 20.8524, 14.6189) | 3308.804 | 16 | 1.951117 | 5.663909 | 330.8804
OVUDAL_clean_pacman.cif | U6 P8 H16 C24 O24 F2 | U | P2_1/m | (8.5409, 19.1605, 11.3037) | 1734.63 | 8 | 3.504492 | 5.778743 | 173.463
OWAVIS_clean_pacman.cif | Zn28 H96 C176 N24 O96 | Zn | Pna2_1 | (17.479, 25.117, 26.607) | 11681.01 | 42 | 4.538584 | 8.822989 | 1168.101
OWAVOY_clean_pacman.cif | Zn12 H60 C96 N18 O48 | Zn | P2_1 | (14.639, 19.379, 19.484) | 4966.047 | 23.4 | 3.326952 | 7.402063 | 496.6047
OWEYOF_clean_pacman.cif | Co8 H224 C368 S32 N80 O64 | Co | Fddd | (18.3308, 22.5675, 31.7435) | 13131.66 | 77.6 | 3.932229 | 5.641474 | 1313.166
OWIHEJ_clean_pacman.cif | In8 H32 C64 O40 | In | I4_122 | (15.4636, 15.4636, 12.2904) | 2938.916 | 14.4 | 6.269629 | 6.982164 | 293.8916
OWIHIN_clean_pacman.cif | In8 H32 C64 O40 | In | I4_122 | (15.4375, 15.4375, 12.2848) | 2927.669 | 14.4 | 6.267751 | 6.978176 | 292.7669
OWIHOT_clean_pacman.cif | In8 H32 C64 O40 | In | I4_122 | (15.5019, 15.5019, 12.306) | 2957.241 | 14.4 | 6.377611 | 7.09663 | 295.7241
OWIHUZ_clean_pacman.cif | In8 H32 C64 O40 | In | I4_122 | (15.4939, 15.4939, 12.3121) | 2955.654 | 14.4 | 6.295817 | 7.011328 | 295.5654
OWIJAH_clean_pacman.cif | In8 H32 C64 O40 | In | I4_122 | (15.4923, 15.4923, 12.3105) | 2954.66 | 14.4 | 6.308378 | 7.023407 | 295.466
OWIJEL_clean_pacman.cif | In8 H32 C64 O40 | In | I4_122 | (15.4889, 15.4889, 12.3083) | 2952.835 | 14.4 | 6.433964 | 7.128352 | 295.2835
OWIJIP_clean_pacman.cif | In8 H32 C64 O40 | In | I4_122 | (15.4828, 15.4828, 12.3009) | 2948.736 | 14.4 | 6.432427 | 7.124722 | 294.8736
OWIJOV_clean_pacman.cif | In8 H32 C64 O40 | In | I4_122 | (15.4979, 15.4979, 12.3052) | 2955.523 | 14.4 | 6.383421 | 7.101166 | 295.5523
OWUHOF_clean_pacman.cif | Zn16 H192 C288 N16 O64 | Zn | P2_1/c | (10.930999999999997, 16.2099, 43.602) | 7716.933 | 57.6 | 1.737593 | 4.039263 | 771.6933
OWUWOU_clean_pacman.cif | Cd4 Fe4 H152 C168 N8 O48 | Cd, Fe | P2_1/c | (24.576000000000004, 12.416, 18.094) | 5389.541 | 38.4 | 3.278929 | 5.037694 | 538.9541
OXALAB_clean_pacman.cif | Co3 H48 C66 O24 | Co | P-1 | (11.868, 16.265, 16.379) | 2808.871 | 14.1 | 5.282771 | 6.757723 | 280.8871
OXALEF_clean_pacman.cif | Mn3 H48 C66 O24 | Mn | P-1 | (11.775, 16.113, 16.346) | 2750.098 | 14.1 | 5.400573 | 6.613078 | 275.0098
OXALOP_clean_pacman.cif | Y12 H192 C264 N4 O116 | Y | Pbcm | (10.6762, 28.242, 34.079) | 10275.41 | 58.8 | 2.973337 | 5.553483 | 1027.541
OXAPEJ_charged_pacman.cif | Co12 H148 C128 N16 O48 | Co | Pnma | (12.0751, 18.9705, 19.4783) | 4461.908 | 35.2 | 2.539223 | 4.522026 | 446.1908
OXAZIX_clean_pacman.cif | Pr4 H20 C28 N4 O20 | Pr | P2_1/c | (8.309, 9.35, 16.158) | 1252.123 | 7.6 | 1.610952 | 3.140629 | 125.2123
OXEVOE_clean_pacman.cif | Ag8 H112 C112 S16 N16 | Ag | Iba2 | (15.319, 15.456, 16.237) | 3844.442 | 26.4 | 4.111093 | 5.850951 | 384.4442
OXOLAP_SL_pacman.cif | Zr12 H152 C288 O64 | Zr | F-43m | (28.1747, 28.174700000000005, 28.1747) | 15814.77 | 51.6 | 12.667332 | 17.582308 | 1581.477
OXOZUY_clean_pacman.cif | Tb4 H96 C156 N4 O24 | Tb | P2/c | (21.8891, 9.107, 32.038) | 5287.164 | 28.4 | 3.703262 | 7.205968 | 528.7164
OXUNEB_clean_pacman.cif | Mg2 Cd4 Mo24 P16 H38 C4 N4 Cl4 O100 | Cd, Mo, Mg | P-1 | (12.001399999999999, 14.685999999999998, 21.176) | 3572.597 | 19.6 | 1.360251 | 4.729702 | 357.2597
OYEBIE_clean_pacman.cif | Zn4 H64 C80 N8 O16 | Zn | C2/c | (9.4792, 11.3658, 22.1265) | 2105.037 | 17.2 | 1.757954 | 3.715469 | 210.5037
OYERIV_clean_pacman.cif | Mn6 Cr12 H96 C144 N24 Cl12 O52 | Cr, Mn | P6_3/mcm | (22.045, 22.045, 21.768) | 9161.559 | 34.6 | 10.667465 | 13.561122 | 916.1559
OYEROB_clean_pacman.cif | Cr12 Cd8 H96 C144 N24 O52 | Cr, Cd | P-42_1c | (20.608, 20.608, 22.35) | 9491.814 | 33.6 | 5.628723 | 8.222271 | 949.1814
OYEWIA_clean_pacman.cif | Al16 H112 C168 N8 O64 | Al | Pnnm | (16.2796, 16.7554, 33.2117) | 9059.196 | 36.8 | 6.149923 | 9.153374 | 905.9196
OYIVIC_clean_pacman.cif | Cu4 H16 C32 N16 O8 | Cu | Imm2 | (7.119, 21.58, 9.1) | 1398.014982 | 7.6 | 3.824905 | 4.381099 | 139.8014982
OYIVOI_clean_pacman.cif | Cu4 H8 C32 N16 O8 F8 | Cu | Ima2 | (7.185, 9.1854, 21.544) | 1421.842 | 7.6 | 3.288453 | 4.901566 | 142.1842
OYOSAX_clean_pacman.cif | Mn4 H24 C48 O16 | Mn | P2_1/c | (7.5273, 9.652, 22.106) | 1501.811 | 9.2 | 3.580702 | 4.644255 | 150.1811
OYUSAD_charged_pacman.cif | Zn4 Co8 P8 H24 C64 O56 | Co, Zn | Fdd2 | (17.2821, 17.2821, 17.5985) | 3896.034 | 16.4 | 4.042596 | 6.089913 | 389.6034
OZUKOL_clean_pacman.cif | Mn18 H18 C72 O54 | Mn | R-3 | (26.2885, 26.2885, 7.0608) | 4225.87 | 16.2 | 10.354576 | 10.811202 | 422.587
OZUKUR_clean_pacman.cif | Mn18 H18 C72 O54 | Mn | R-3 | (26.2903, 26.2903, 7.0676) | 4230.519 | 16.2 | 10.402253 | 10.905459 | 423.0519
OZULAY_clean_pacman.cif | Mn18 H18 C72 O54 | Mn | R-3 | (26.2978, 26.2978, 7.0741) | 4236.826 | 16.2 | 10.291488 | 10.881243 | 423.6826
OZULUS_clean_pacman.cif | Cu18 H18 C72 O54 | Cu | R-3 | (25.8776, 25.8776, 6.2623) | 3631.721 | 16.2 | 9.814067 | 10.473793 | 363.1721
OZUMAZ01_clean_pacman.cif | Cu18 H18 C72 O54 | Cu | R-3 | (25.8761, 25.8761, 6.2626) | 3631.474 | 16.2 | 9.967282 | 10.454799 | 363.1474
OZUMAZ_clean_pacman.cif | Cu18 H18 C72 O54 | Cu | R-3 | (25.8717, 25.8717, 6.2631) | 3630.529 | 16.2 | 9.888507 | 10.493089 | 363.0529
OZUMIH_clean_pacman.cif | Cu18 H18 C72 O54 | Cu | R-3 | (25.8592, 25.8592, 6.2696) | 3630.786 | 16.2 | 9.871053 | 10.404486 | 363.0786
PABXAT_clean_pacman.cif | Pr4 H12 C24 O24 | Pr | P2_1/c | (8.6559, 9.1999, 15.857) | 1149.617 | 6.4 | 1.898843 | 4.72519 | 114.9617
PACGIM_clean_pacman.cif | Th12 H216 C378 N18 O108 | Th | R-3c | (24.8612, 24.8612, 28.26) | 15126.8 | 73.2 | 3.340204 | 5.00786 | 1512.68
PACZOK_clean_pacman.cif | V120 P48 O288 | V | Im-3m | (26.5068, 26.5068, 26.5068) | 18623.95 | 45.6 | 6.81496 | 14.322256 | 1862.395
PACZUQ_clean_pacman.cif | Pr6 H84 C54 N6 O48 | Pr | P-1 | (12.514, 15.767, 16.171) | 2612.639 | 19.8 | 3.484069 | 5.539885 | 261.2639
PAFMUH_clean_pacman.cif | Cd8 H104 C140 N24 O32 | Cd | P2_1/c | (16.095, 16.492, 16.308) | 3821.372 | 30.8 | 2.671942 | 3.83337 | 382.1372
PAHPOG_clean_pacman.cif | Fe4 Ag4 H136 C232 N40 O16 | Ag, Fe | P-1 | (17.3266, 21.9786, 23.2172) | 7649.129 | 43.2 | 3.249754 | 7.293694 | 764.9129
PAKXIK_clean_pacman.cif | Cd6 H48 C72 N4 O28 | Cd | P-1 | (12.6784, 13.543300000000002, 17.1322) | 2775.09 | 15.8 | 1.856748 | 5.046609 | 277.509
PAMGIV_clean_pacman.cif | Mn4 H12 C36 O18 F16 | Mn | P2_1 | (8.4375, 9.7423, 19.512) | 1569.867 | 8.6 | 2.438284 | 4.020617 | 156.9867
PAMHES01_clean_pacman.cif | Zn4 H12 C36 O18 F16 | Zn | P2_1 | (8.246, 9.705000000000002, 19.408) | 1520.405 | 8.6 | 1.9143 | 3.778782 | 152.0405
PAMHES_clean_pacman.cif | Zn4 H12 C36 O18 F16 | Zn | P2_1 | (8.2336, 9.697, 19.402) | 1516.746 | 8.6 | 2.038338 | 3.912385 | 151.6746
PAMTII_clean_pacman.cif | Er6 H54 C96 O42 | Er | R-3 | (18.8226, 18.8226, 18.8226) | 5019.086 | 19.8 | 4.193384 | 11.196936 | 501.9086
PAMTOO_clean_pacman.cif | Dy6 H54 C96 O42 | Dy | R-3 | (18.9584, 18.9584, 18.9584) | 5131.969 | 19.8 | 4.341271 | 11.085938 | 513.1969
PAMTUU_clean_pacman.cif | Tb6 H54 C96 O42 | Tb | R-3 | (19.012, 19.011999999999997, 19.012) | 5178.52 | 19.8 | 4.880389 | 11.313001 | 517.852
PAMVEG_clean_pacman.cif | Zn4 H88 C64 N16 O16 | Zn | P2_12_12_1 | (6.5568, 15.078, 20.543) | 2030.951 | 18.8 | 2.080033 | 3.569257 | 203.0951
PANRUS01_clean_pacman.cif | Al18 P18 O72 | Al | R-3 | (13.8, 13.8, 14.825) | 2445.026 | 10.8 | 2.142836 | 5.874869 | 244.5026
PANYEL_clean_pacman.cif | Cu8 H88 C144 S8 N40 O32 | Cu | P2_1/c | (16.6304, 12.4236, 21.1103) | 4358.661 | 32 | 0.576697 | 4.271518 | 435.8661
PANYOU_charged_pacman.cif | Zn4 H80 C56 N16 O36 | Zn | Pca2_1 | (4.8855, 24.0866, 22.2025) | 2612.681 | 19.2 | 4.252617 | 4.903918 | 261.2681
PAPKOJ_clean_pacman.cif | Pr8 H144 C192 O48 | Pr | C2/c | (30.231000000000005, 9.875, 14.191) | 4203.713 | 39.2 | 1.618013 | 2.700644 | 420.3713
PAPKUP_clean_pacman.cif | Nd8 H144 C192 O48 | Nd | C2/c | (30.174000000000003, 9.9839, 14.099) | 4212.455 | 39.2 | 1.789556 | 2.672265 | 421.2455
PAPPED_clean_pacman.cif | Cu3 H120 C102 N24 O12 | Cu | P3_221 | (12.9292, 12.9292, 20.1039) | 2910.411 | 26.1 | 1.01111 | 3.154232 | 291.0411
PAPPIH_clean_pacman.cif | Cu3 H120 C102 N24 O12 | Cu | P3_221 | (13.0785, 13.0785, 20.083) | 2974.919 | 26.1 | 1.056434 | 3.226812 | 297.4919
PAPROO_clean_pacman.cif | Tb4 Cu6 H60 C48 N12 O48 | Tb, Cu | P-3c1 | (13.386, 13.385999999999997, 14.4646) | 2244.599 | 17.8 | 3.896358 | 6.140624 | 224.4599
PAPRUU_clean_pacman.cif | La2 Ni3 H30 C24 N6 O24 | Ni, La | P-3 | (7.4881, 13.2539, 13.2539) | 1139.173 | 8.9 | 3.537509 | 6.349534 | 113.9173
PAQJUM_clean_pacman.cif | Al36 P36 O144 | Al | R-3 | (12.726, 12.726, 30.939) | 4339.311 | 21.6 | 2.203905 | 5.603474 | 433.9311
PAQMAY_clean_pacman.cif | Tb48 H224 C576 N96 O336 | Tb | I4/mcm | (35.963, 35.963, 31.9) | 41257.46 | 128 | 11.79169 | 15.590305 | 4125.746
PAQMEB_clean_pacman.cif | Mn6 Mo24 P16 O100 | Mo, Mn | P2_1/c | (16.2469, 11.8775, 18.028) | 3379.225 | 14.6 | 2.213812 | 4.76499 | 337.9225
PAQPIG_clean_pacman.cif | V6 P6 O26 | V | P-1 | (10.187000000000001, 10.241, 8.2137) | 755.7715 | 3.8 | 2.044971 | 3.610432 | 75.57715
PARKUQ01_clean_pacman.cif | Cd4 H12 C36 O24 | Cd | P2_1/c | (10.099, 14.363, 12.975) | 1811.922 | 7.6 | 4.685512 | 5.908823 | 181.1922
PARKUQ_charged_pacman.cif | Cd4 H44 C44 N4 O24 | Cd | P2_1/c | (10.0957, 12.960599999999998, 14.3518) | 1807.198 | 12 | 4.018276 | 5.276967 | 180.7198
PARMIG_clean_pacman.cif | Ni4 H40 C64 N16 O16 | Ni | P4_12_12 | (8.3862, 15.0363, 15.0363) | 1896.039 | 14 | 3.689912 | 4.498178 | 189.6039
PARNON_clean_pacman.cif | Cu8 H64 C112 O40 | Cu | C2/c | (15.386199999999999, 15.386199999999999, 20.808) | 4363.889 | 22.4 | 5.758347 | 7.059619 | 436.3889
PARVUB_clean_pacman.cif | Co6 H156 C176 S4 N32 O28 | Co | C2/c | (10.523500000000002, 19.09, 23.3491) | 4501.02 | 40.2 | 1.305801 | 3.745491 | 450.102
PASKAX_clean_pacman.cif | Cd2 H40 C52 N8 O12 | Cd | P-1 | (9.361, 12.713000000000001, 12.755) | 1310.701 | 11.4 | 2.016447 | 3.567761 | 131.0701
PASMUT_clean_pacman.cif | Zn12 H24 C48 O48 | Zn | P2_1/c | (11.8113, 13.847900000000001, 16.3344) | 2462.003 | 13.2 | 1.636202 | 4.346227 | 246.2003
PASNEE_clean_pacman.cif | Cu10 H28 C48 O48 | Cu | C2/c | (8.386299999999999, 9.521900000000002, 27.0876) | 1915.319 | 13.4 | 1.188797 | 3.58301 | 191.5319
PASTOU_clean_pacman.cif | Cd6 H48 C60 N30 Cl6 | Cd | R-3 | (13.9017, 13.901699999999998, 13.9017) | 2172.371 | 15 | 2.343595 | 6.451187 | 217.2371
PATNAB_clean_pacman.cif | Ag12 H24 C16 S8 N32 | Ag | P2_1/c | (9.939, 14.021, 20.341) | 2706.011 | 9.2 | 6.29322 | 8.214477 | 270.6011
PAVLOO_clean_pacman.cif | Ag4 H24 C40 N24 O4 | Ag | P4_2/mnm | (10.7675, 10.7675, 13.994) | 1622.451 | 9.6 | 3.429765 | 3.895817 | 162.2451
PAVMAB_clean_pacman.cif | Ag4 H24 C40 N24 O4 | Ag | P4_2/mnm | (10.8706, 10.8706, 13.959) | 1649.534 | 9.6 | 2.874079 | 3.632282 | 164.9534
PAXWOB_clean_pacman.cif | Zn24 P32 H32 O96 | Zn | Fdd2 | (28.528, 8.426, 16.159) | 3884.251 | 18.4 | 1.955108 | 3.996069 | 388.4251
PEBCAA_clean_pacman.cif | Zn10 P12 H8 O48 | Zn | P-1 | (9.366, 9.882, 19.183) | 1596.501 | 7.8 | 1.451981 | 4.369811 | 159.6501
PEDMER_clean_pacman.cif | Cu6 P6 H6 C12 O18 | Cu | P-1 | (10.022, 10.181999999999999, 10.619) | 856.0603 | 4.8 | 2.4402 | 4.240585 | 85.60603
PEDRIA_clean_pacman.cif | Zn32 H96 C192 O104 | Zn | Fm-3m | (25.8821, 25.8821, 25.8821) | 17337.98 | 42.4 | 6.494283 | 13.320273 | 1733.798
PEFJUF_clean_pacman.cif | Al20 P24 O96 | Al | C2/c | (32.035, 14.308, 8.852) | 3925.464 | 14 | 4.613167 | 6.283848 | 392.5464
PEFRID01_clean_pacman.cif | Sm8 H72 C144 N24 O48 | Sm | P2_1/c | (11.351, 27.0951, 17.0184) | 5180.372 | 29.6 | 3.931351 | 6.162578 | 518.0372
PEFRID_clean_pacman.cif | Sm8 H72 C144 N24 O48 | Sm | P2_1/c | (15.5117, 25.527300000000004, 17.1005) | 6700.426 | 29.6 | 7.555034 | 9.273425 | 670.0426
PEFRUP01_clean_pacman.cif | Gd8 H72 C144 N24 O48 | Gd | P2_1/c | (11.5213, 27.015400000000003, 16.995) | 5236.482 | 29.6 | 4.014183 | 6.290012 | 523.6482
PEFRUP_clean_pacman.cif | Gd8 H72 C144 N24 O48 | Gd | P2_1/c | (15.1875, 25.6487, 17.0378) | 6573.751 | 29.6 | 7.434397 | 9.025279 | 657.3751
PEFSEA_clean_pacman.cif | Cu8 H88 C72 N24 O24 | Cu | P2_12_12 | (9.724, 10.764, 26.969) | 2822.822 | 21.6 | 2.207513 | 3.816789 | 282.2822
PEFTAX_clean_pacman.cif | Cu8 H88 C72 N24 O24 | Cu | P2_12_12 | (9.6972, 10.7957, 26.9671) | 2823.133 | 21.6 | 1.719589 | 3.972609 | 282.3133
PEGBAG_clean_pacman.cif | Zn8 H64 C56 N48 | Zn | P2_1/c | (10.5783, 12.3288, 17.236) | 2243.159 | 17.6 | 2.301986 | 3.513016 | 224.3159
PEGBUA_clean_pacman.cif | Zn8 H64 C56 N48 | Zn | P2_1/c | (10.682500000000001, 12.3388, 17.126) | 2247.172 | 17.6 | 2.348713 | 3.620748 | 224.7172
PEGCAH_clean_pacman.cif | Zn8 H64 C56 N48 | Zn | P2_1/c | (10.8291, 12.529, 16.848) | 2277.225 | 17.6 | 2.274458 | 3.751986 | 227.7225
PEGCEL_clean_pacman.cif | Zn8 H64 C56 N48 | Zn | P2_1/c | (10.877, 12.829, 16.881) | 2348.507 | 17.6 | 2.420427 | 3.804324 | 234.8507
PEGCIP_clean_pacman.cif | Zn12 H96 C204 S24 O48 | Zn | P6_5 | (19.293, 19.293, 20.838) | 6717.168 | 38.4 | 3.402656 | 5.173452 | 671.7168
PEGPOI_clean_pacman.cif | Y32 H32 C160 N64 O128 | Y | I4_1/a | (20.1547, 20.1547, 15.905) | 6460.801 | 41.6 | 2.969519 | 4.518258 | 646.0801
PEGPUO_clean_pacman.cif | Pr16 H16 C80 N32 O64 | Pr | I4_1/a | (16.6004, 16.6004, 16.6004) | 3434.658 | 20.8 | 0.602228 | 4.476814 | 343.4658
PEGQAV_clean_pacman.cif | Nd16 H16 C80 N32 O64 | Nd | I4_1/a | (16.544100000000004, 16.5441, 16.5441) | 3397.938 | 20.8 | 0.467826 | 4.405092 | 339.7938
PEGQID_clean_pacman.cif | Gd16 H16 C80 N32 O64 | Gd | I4_1/a | (16.1159, 16.442200000000003, 16.4422) | 3310.448 | 20.8 | 3.397092 | 4.913308 | 331.0448
PEGQOJ_clean_pacman.cif | Tb16 H16 C80 N32 O64 | Tb | I4_1/a | (16.023, 16.3833, 16.3833) | 3272.351 | 20.8 | 3.387229 | 4.902505 | 327.2351
PEGQUP_clean_pacman.cif | Er16 H16 C80 N32 O64 | Er | I4_1/a | (15.873000000000001, 16.3062, 16.3062) | 3220.698 | 20.8 | 3.426745 | 4.848341 | 322.0698
PEHTON_clean_pacman.cif | Cu12 H136 C160 N24 O32 | Cu | Pnma | (9.2091, 22.7532, 23.0902) | 4838.24 | 36.4 | 3.574371 | 5.0765 | 483.824
PEJFEQ_clean_pacman.cif | Ga4 P4 C2 O20 | Ga | P-1 | (7.972999999999999, 8.423, 8.834) | 484.1437 | 3 | 1.407516 | 2.777065 | 48.41437
PEJFIU_clean_pacman.cif | Ga16 P16 C8 O80 | Ga | C2/c | (10.807, 14.066, 13.084) | 1976.744 | 12 | 1.954699 | 3.917048 | 197.6744
PEJFOA_clean_pacman.cif | Ga20 P20 C8 O96 | Ga | Pnma | (9.039, 15.641, 19.37) | 2738.511 | 14.4 | 2.801602 | 4.236015 | 273.8511
PEJFUG_clean_pacman.cif | Ga16 P20 C8 O96 | Ga | C2/c | (20.131000000000004, 15.67, 9.097) | 2758.673 | 14 | 3.985146 | 5.014795 | 275.8673
PEJMUN_charged_pacman.cif | Cd4 H144 C192 N48 Cl24 O24 | Cd | Ia-3 | (21.463799999999996, 21.463799999999996, 21.4638) | 7612.048 | 43.6 | 2.943778 | 4.625131 | 761.2048
PEJNUP_clean_pacman.cif | Zn6 H18 C54 O36 | Zn | P2/c | (16.965, 15.5171, 14.0726) | 3520.878 | 11.4 | 8.216925 | 9.030461 | 352.0878
PEJPIF_charged_pacman.cif | Zn8 H62 C74 N4 O44 | Zn | C2/c | (14.4189, 14.593199999999998, 18.0571) | 2926.072 | 19.2 | 2.762828 | 4.478252 | 292.6072
PEKCUF_clean_pacman.cif | Mn12 H160 C208 O76 | Mn | P2_1/c | (11.3031, 24.2334, 36.079) | 9781.134 | 45.6 | 5.053365 | 7.674669 | 978.1134
PEKDAM_clean_pacman.cif | Mn6 H80 C104 O38 | Mn | Cc | (10.3733, 14.190799999999998, 34.2152) | 4574.184 | 22.8 | 5.048695 | 5.913484 | 457.4184
PEKKAS_clean_pacman.cif | In3 C12 O24 | In | P6_222 | (9.0148, 9.0148, 11.4645) | 806.8595 | 3.9 | 1.577188 | 3.180779 | 80.68595
PELGOE_clean_pacman.cif | Co6 H72 C102 S6 N12 O30 | Co | P3_221 | (11.4284, 11.428400000000002, 30.743) | 3477.345 | 22.8 | 2.541408 | 4.182244 | 347.7345
PELNEA01_clean_pacman.cif | La4 H48 C60 O36 | La | P2_1/c | (8.9317, 12.1579, 16.9148) | 1737.999 | 14.8 | 1.780803 | 2.855979 | 173.7999
PELRAB_clean_pacman.cif | Cu3 H84 C84 N24 O12 | Cu | P3_221 | (13.5842, 13.5842, 14.8502) | 2373.182 | 20.7 | 1.490424 | 2.9364 | 237.3182
PELRIJ_clean_pacman.cif | Cu24 H288 C480 N48 O144 | Cu | Pn-3n | (32.365, 32.365, 32.365) | 33902.12 | 98.4 | 9.072157 | 20.518806 | 3390.212
PELXIP_clean_pacman.cif | Cd16 H64 C128 N64 O32 | Cd | P2_1/c | (12.38, 16.488, 21.246) | 4336.764 | 30.4 | 2.539696 | 4.256381 | 433.6764
PEMREG_clean_pacman.cif | Cd8 H160 C160 N16 O32 | Cd | P2_1/c | (17.8372, 21.164, 21.721) | 8199.706 | 37.6 | 6.349357 | 8.290394 | 819.9706
PEMRIK_clean_pacman.cif | Zn8 H68 C112 N20 O32 | Zn | C2/c | (13.7633, 16.6027, 19.2303) | 3823.231 | 24 | 1.916055 | 5.542486 | 382.3231
PENNON_clean_pacman.cif | Co8 H24 C72 O40 | Co | I-42d | (14.440100000000001, 19.6977, 19.6977) | 4850.001 | 14.4 | 5.32784 | 7.841477 | 485.0001
PENNUT_clean_pacman.cif | Zn6 H40 C62 N4 O30 | Zn | P-1 | (11.727, 13.451000000000002, 15.565) | 2115.069 | 14.2 | 2.14639 | 4.983907 | 211.5069
PENXUC_clean_pacman.cif | V8 P8 H24 C12 O24 F8 | V | P2_1/c | (7.560899999999999, 14.189, 11.174) | 1183.875 | 8.4 | 2.410517 | 3.410527 | 118.3875
PENYIR_clean_pacman.cif | V7 P8 H18 C8 O28 F4 | V | P-1 | (9.0982, 11.854899999999999, 12.0113) | 1260.682 | 7.3 | 2.984816 | 5.195838 | 126.0682
PENZIS_clean_pacman.cif | Zn12 P16 H16 O48 | Zn | Pccn | (10.1034, 25.155, 9.104) | 2313.791 | 9.2 | 3.39662 | 4.725732 | 231.3791
PENZUE_clean_pacman.cif | Zn8 P8 H64 C52 N8 O24 | Zn | Pccn | (8.459, 9.622, 24.389) | 1985.082 | 16.4 | 2.135837 | 3.237746 | 198.5082
PEPBAO_clean_pacman.cif | Zn8 P8 H64 C52 N8 O24 | Zn | Pnma | (9.5533, 9.9947, 23.8866) | 2280.749 | 16.4 | 2.354594 | 4.41999 | 228.0749
PEPFAT_clean_pacman.cif | Zn40 H72 C216 O152 | Zn | Ibam | (19.727, 28.3842, 28.3842) | 12772.98 | 48 | 5.914908 | 10.10741 | 1277.298
PEPKOL_clean_pacman.cif | Ni4 H36 C36 N8 O16 | Ni | P2_1/c | (6.569699999999999, 22.6167, 7.8511) | 1166.551 | 10 | 2.930065 | 3.842954 | 116.6551
PEPKUR_clean_pacman.cif | Ni4 H36 C36 N8 O16 | Ni | P2_12_12 | (6.8371, 22.2721, 7.7308) | 1177.22 | 10 | 3.092317 | 3.769681 | 117.722
PEPLAY_clean_pacman.cif | V4 H16 C32 O20 | V | P2_12_12_1 | (6.8094, 12.422, 17.1733) | 1452.627 | 7.2 | 5.774811 | 6.420637 | 145.2627
PEPLEC_clean_pacman.cif | V4 H16 C32 O20 | V | P2_12_12_1 | (6.7849, 13.0309, 16.851) | 1489.853 | 7.2 | 6.19267 | 6.956987 | 148.9853
PEPLIG_clean_pacman.cif | V4 H16 C32 O20 | V | P2_12_12_1 | (6.7858, 12.618, 17.086) | 1462.958 | 7.2 | 5.669078 | 6.453736 | 146.2958
PEPLOM_clean_pacman.cif | V4 H16 C32 O20 | V | Pnma | (6.796, 10.214, 18.41) | 1277.918 | 7.2 | 3.95729 | 5.012078 | 127.7918
PEQTIQ_clean_pacman.cif | Dy4 Cu4 H48 C96 N16 Cl4 O32 | Dy, Cu | C2/c | (12.4903, 12.4903, 22.4855) | 2923.941 | 20.4 | 1.015348 | 3.90504 | 292.3941
PEQTUB_clean_pacman.cif | Bi12 C32 O64 | Bi | Pbcn | (14.803, 19.783, 8.202) | 2401.937 | 10.8 | 3.486539 | 4.083747 | 240.1937
PEQWAK_clean_pacman.cif | Mn4 H24 C48 O16 | Mn | P2_1/c | (7.535, 10.466, 21.513) | 1685.074 | 9.2 | 4.448401 | 5.324562 | 168.5074
PESTUD_clean_pacman.cif | Ni4 H36 C36 N8 O16 | Ni | P2_12_12 | (6.7907, 22.245, 7.7387) | 1169.001 | 10 | 3.045228 | 3.540521 | 116.9001
PETNOS_clean_pacman.cif | In8 P20 H28 O60 | In | P2_1/c | (9.461, 9.4028, 20.963) | 1835.474 | 11.6 | 1.639473 | 3.964157 | 183.5474
PETVER_clean_pacman.cif | Cd12 H48 C60 N36 O16 | Cd | P2_1/c | (10.198, 13.285, 22.367) | 3002.433 | 17.2 | 2.232099 | 4.157652 | 300.2433
PETWOC_clean_pacman.cif | U6 H24 C48 O32 | U | Fm-3m | (15.2135, 15.2135, 15.2135) | 2489.846 | 11 | 3.336584 | 8.938292 | 248.9846
PEVFON_clean_pacman.cif | Zn12 H120 C96 N48 | Zn | I-43m | (16.9948, 16.9948, 16.9948) | 4908.493 | 27.6 | 1.753685 | 11.438046 | 490.8493
PEVJOQ_clean_pacman.cif | Cd4 H88 C112 N16 O16 | Cd | C2/c | (9.213300000000002, 14.5187, 20.6486) | 2559.301 | 23.6 | 1.433956 | 2.358829 | 255.9301
PEVLEJ_clean_pacman.cif | Pr2 H10 C20 O14 | Pr | Cc | (6.6627, 9.673999999999998, 10.7118) | 589.9829 | 4.6 | 2.243805 | 3.220261 | 58.99829
PEVLIN_clean_pacman.cif | Nd2 H10 C20 O14 | Nd | Cc | (6.9059, 9.989, 11.0921) | 656.6475 | 4.6 | 2.293897 | 3.93459 | 65.66475
PEVQIQ_clean_pacman.cif | Fe16 P16 O64 F8 | Fe | P2_1/c | (9.987, 12.275, 17.462) | 2087.477 | 10.4 | 2.305957 | 4.457385 | 208.7477
PEVQIS_clean_h_pacman.cif | Zn32 H96 C192 O104 | Zn | Fm-3m | (25.654, 25.654, 25.654) | 16883.61 | 42.4 | 6.258666 | 13.180203 | 1688.361
PEVQOY_clean_h_pacman.cif | Zn32 H96 C192 O104 | Zn | Fm-3m | (25.543, 25.543, 25.543) | 16665.4 | 42.4 | 6.356484 | 13.10325 | 1666.54
PEVYUM_clean_pacman.cif | Co2 H20 C24 N4 O6 F2 | Co | C2 | (7.324, 9.6503, 11.409) | 739.3887 | 5.8 | 2.308644 | 3.246209 | 73.93887
PEVZAT_clean_pacman.cif | Co2 H20 C24 N4 O6 F2 | Co | C2 | (7.3167, 9.620200000000002, 11.3957) | 735.5484 | 5.8 | 2.100808 | 3.056806 | 73.55484
PEWGEF_clean_pacman.cif | Cu9 H39 C24 N18 O6 | Cu | R3m | (11.573300000000001, 14.6066, 14.6066) | 1989.226 | 9.6 | 6.434806 | 8.871412 | 198.9226
PEWKOT_clean_pacman.cif | Cd8 H64 C128 Br8 N24 O32 | Cd | I4_1/a | (16.5598, 17.6211, 17.6211) | 4006.586 | 26.4 | 0.815698 | 4.835163 | 400.6586
PEWLUA_clean_pacman.cif | Cu24 H120 C288 N72 O96 | Cu | I4/m | (30.925999999999995, 30.926, 31.413) | 21568.6 | 60 | 5.587774 | 16.621295 | 2156.86
PEWXUL01_clean_pacman.cif | Ni2 H48 C52 N14 | Ni | C2/c | (8.63, 13.5145, 13.5145) | 1545.597 | 11.6 | 3.207162 | 4.612547 | 154.5597
PEWXUL_clean_pacman.cif | Ni2 H48 C52 N14 | Ni | C2/c | (8.631999999999998, 13.520400000000002, 13.5204) | 1545.342 | 11.6 | 3.148012 | 4.527477 | 154.5342
PEXBIF01_clean_pacman.cif | Cd8 H136 C136 N40 O32 | Cd | C2/c | (16.662, 14.861, 17.9777) | 4094.095 | 35.2 | 1.556992 | 3.417706 | 409.4095
PEYPAM_SL_pacman.cif | Zn16 H64 C144 O96 | Zn | P4_32_12 | (19.5078, 19.5078, 13.815) | 5257.357 | 32 | 4.272731 | 5.743717 | 525.7357
PEYPIU_clean_pacman.cif | Zn4 H32 C56 N4 O24 | Zn | P-1 | (10.8947, 10.9708, 13.9891) | 1652.347 | 12 | 2.061939 | 4.201841 | 165.2347
PEYSIW_clean_pacman.cif | Ni2 H48 C52 N14 | Ni | C2/c | (8.630000000000003, 13.533, 13.533) | 1552.337 | 11.6 | 3.287298 | 4.681771 | 155.2337
PEZCII_clean_pacman.cif | La9 H135 C243 O54 | La | R32 | (28.764, 28.763999999999996, 12.563) | 9001.659 | 44.1 | 9.065569 | 11.130866 | 900.1659
PIBGAK_clean_pacman.cif | Eu4 H48 C68 O16 | Eu | Pnna | (10.4385, 27.184, 9.3482) | 2652.647 | 13.6 | 3.963831 | 5.694792 | 265.2647
PIBPAS01_clean_pacman.cif | Zn12 H96 C200 N24 O60 | Zn | P4_122 | (17.998, 17.998, 25.9577) | 8408.426 | 39.2 | 4.54374 | 9.744063 | 840.8426
PICTIG_clean_pacman.cif | Zn6 H32 C64 O32 | Zn | C2/c | (9.7669, 17.3605, 18.226) | 2959.455 | 13.4 | 3.649685 | 6.380328 | 295.9455
PIDMEV01_clean_pacman.cif | Zn6 H48 C84 N4 O24 | Zn | C2/c | (14.811199999999998, 14.811199999999998, 16.5589) | 2964.833 | 16.6 | 3.633375 | 7.433718 | 296.4833
PIDMEV_clean_pacman.cif | Zn6 H48 C84 N4 O24 | Zn | C2/c | (14.7917, 14.7917, 16.8171) | 3038.846 | 16.6 | 3.965545 | 6.920696 | 303.8846
PIGHIX01_clean_pacman.cif | Cu12 H128 C192 N24 O32 | Cu | P2_1/c | (13.333, 22.7104, 18.4681) | 5283.385 | 38.8 | 2.128909 | 3.683993 | 528.3385
PIGHIX_clean_pacman.cif | Cu12 H128 C192 N24 O32 | Cu | C2/c | (19.0949, 22.7667, 13.3952) | 5352.971 | 38.8 | 2.045916 | 3.845833 | 535.2971
PIGXAF_clean_pacman.cif | Cd18 C48 O96 | Cd | I-43d | (16.0371, 16.0371, 16.0371) | 3175.113 | 16.2 | 1.879659 | 3.781475 | 317.5113
PIGXUZ_clean_pacman.cif | Co8 H92 C136 N20 O40 | Co | C2/c | (13.84, 15.6527, 20.3282) | 3665.34 | 29.6 | 2.584525 | 4.249785 | 366.534
PIHNUQ_clean_pacman.cif | Zn4 H48 C60 N4 O20 | Zn | C2/c | (10.363, 12.7428, 12.7428) | 1598.144 | 13.6 | 2.76657 | 4.15239 | 159.8144
PIHWAG_clean_pacman.cif | La2 H18 C42 S6 O12 | La | Cc | (8.206, 14.183300000000001, 14.1833) | 1550.346 | 8 | 6.292281 | 7.627458 | 155.0346
PIHWOU_clean_pacman.cif | Zn8 P12 H12 O48 | Zn | P2_1/c | (16.2387, 9.3708, 10.5007) | 1594.191 | 8 | 2.360312 | 4.242141 | 159.4191
PIJJEZ_clean_pacman.cif | Cd54 H432 C1008 O288 | Cd | R-3c | (26.5879, 26.5879, 67.331) | 41220.55 | 178.2 | 4.756302 | 14.06629 | 4122.055
PIJJOI_clean_pacman.cif | Zn8 H144 C144 N32 O32 | Zn | Pbcn | (16.2045, 17.6022, 17.9025) | 5106.417 | 36 | 2.140934 | 5.241641 | 510.6417
PIJROR_clean_pacman.cif | Ce2 H18 C42 S6 O12 | Ce | Cc | (8.171999999999999, 14.1969, 14.1969) | 1544.984 | 8 | 7.181221 | 7.650008 | 154.4984
PIQFIG_clean_pacman.cif | Mn4 Cr12 C48 O96 | Cr, Mn | P-1 | (21.7633, 14.1958, 22.9649) | 7094.912 | 16 | 6.786025 | 8.995327 | 709.4912
PIQMUZ_clean_pacman.cif | Ce4 H200 C312 N8 O48 | Ce | Aea2 | (35.7507, 16.3257, 13.1559) | 7678.509 | 57.2 | 3.392856 | 4.823721 | 767.8509
PITPEP_clean_pacman.cif | Al6 P18 H108 C72 O54 | Al | R-3 | (12.398100000000001, 20.7868, 20.7868) | 4456 | 25.8 | 8.60266 | 10.431171 | 445.6
PIWSEV_clean_pacman.cif | Zn12 H108 C152 N4 O36 | Zn | P2_1/m | (16.304, 27.649, 16.4078) | 6571.438 | 31.2 | 5.914899 | 7.578176 | 657.1438
PIZHOX_clean_pacman.cif | Cu6 H32 C48 N52 | Cu | P2_1/c | (13.0662, 14.7659, 15.3925) | 2969.7 | 13.8 | 4.04265 | 5.400749 | 296.97
PIZNOB_clean_h_pacman.cif | Eu2 H6 C12 O12 | Eu | P1 | (8.714, 10.275000000000002, 9.325) | 712.8331 | 3.2 | 4.047622 | 4.996703 | 71.28331
PIZPAP_clean_h_pacman.cif | Tb4 H12 C24 O24 | Tb | P1 | (8.523, 9.764, 17.314) | 1333.562 | 6.4 | 3.555708 | 4.390769 | 133.3562
PIZPIX02_clean_pacman.cif | Er4 H12 C24 O24 | Er | P2_1/c | (8.438, 17.081, 9.585) | 1283.401 | 6.4 | 3.561881 | 4.210524 | 128.3401
PIZQUM_clean_pacman.cif | Cu8 H96 C76 N24 O24 | Cu | P2_12_12_1 | (13.014, 14.394, 16.306) | 3054.497 | 22.8 | 3.331288 | 4.84551 | 305.4497
PIZRAT_clean_pacman.cif | Cu8 H96 C76 N24 O24 | Cu | P2_12_12_1 | (13.492, 14.377, 16.191) | 3140.641 | 22.8 | 3.640908 | 5.278995 | 314.0641
PIZRUN_clean_pacman.cif | Cu8 H96 C76 N24 O24 | Cu | P2_12_12_1 | (13.041, 14.411, 16.307) | 3064.637 | 22.8 | 3.593896 | 4.939798 | 306.4637
POCPAZ_clean_pacman.cif | Co8 H144 C160 N32 O52 | Co | Pna2_1 | (13.5422, 21.1573, 24.0112) | 6879.602 | 39.6 | 3.962404 | 5.973502 | 687.9602
PODKOK_clean_pacman.cif | Cu24 H192 C384 N80 O96 | Cu | I4/m | (34.68529999999999, 34.6853, 35.2696) | 30493.19 | 77.6 | 7.729348 | 17.253084 | 3049.319
PODKUQ_clean_pacman.cif | Cu24 H216 C432 N72 O96 | Cu | I4/m | (36.7876, 36.7876, 37.7153) | 36957.57 | 84 | 7.740775 | 20.914388 | 3695.757
PODVIP_clean_pacman.cif | U4 Cu2 P8 H38 C56 N4 O24 | U, Cu | P-1 | (9.2355, 11.278, 18.64) | 1801.64 | 13.6 | 2.417111 | 3.326777 | 180.164
PODVUB_clean_pacman.cif | U8 Cu4 P16 H76 C112 N8 O48 F4 | U, Cu | P2_1/c | (9.9149, 18.608, 19.979) | 3677.405 | 27.6 | 1.98497 | 3.979656 | 367.7405
PODXEN_clean_pacman.cif | Zn4 H66 C96 N14 O12 | Zn | P-1 | (8.4804, 14.101700000000003, 20.7617) | 2423.297 | 19.2 | 1.651422 | 4.380975 | 242.3297
POHLOP_clean_pacman.cif | Eu4 H16 C48 O24 | Eu | P2_1/c | (8.821, 9.288, 18.955) | 1463.38 | 9.2 | 1.645529 | 3.161391 | 146.338
POHLUV_clean_pacman.cif | Tb4 H16 C48 O24 | Tb | P2_1/c | (8.728, 9.289, 18.911) | 1446.972 | 9.2 | 1.639593 | 3.086293 | 144.6972
POHMAC_clean_pacman.cif | Gd4 H16 C48 O24 | Gd | P2_1/c | (8.783, 9.285, 18.952) | 1457.805 | 9.2 | 1.658561 | 3.143668 | 145.7805
POJTUE_clean_pacman.cif | Fe8 H32 C64 O40 | Fe | P2_1/c | (6.8351, 15.0362, 19.3197) | 1973.552 | 14.4 | 1.980357 | 2.537235 | 197.3552
POKGEC_clean_pacman.cif | Ni6 H72 C108 N24 O24 | Ni | C2/c | (14.4962, 14.4962, 16.114) | 3373.213 | 23.4 | 3.512866 | 3.983583 | 337.3213
POKSAL_clean_pacman.cif | Yb4 Cu2 H16 C48 N16 O32 | Cu, Yb | P2_1/c | (6.0214, 12.315100000000001, 23.592) | 1745.155 | 11.8 | 2.951622 | 4.514505 | 174.5155
POKSEP_clean_pacman.cif | Y4 Cu2 H16 C48 N16 O32 | Y, Cu | P2_1/c | (6.0853, 12.403999999999998, 23.497) | 1768.098 | 11.8 | 2.781497 | 4.503166 | 176.8098
POKSIT_clean_pacman.cif | Tm4 Cu2 H16 C48 N16 O32 | Tm, Cu | P2_1/c | (6.0408, 12.332400000000002, 23.577) | 1751.911 | 11.8 | 2.873008 | 4.510479 | 175.1911
POKSOZ_clean_pacman.cif | Tb4 Cu2 H16 C48 N16 O32 | Tb, Cu | P2_1/c | (6.1156, 12.419, 23.426) | 1773.884 | 11.8 | 2.8499 | 4.469062 | 177.3884
POKSUF_clean_pacman.cif | Sm4 Cu2 H16 C48 N16 O32 | Sm, Cu | P2_1/c | (6.1069, 12.1412, 22.6025) | 1675.781 | 11.8 | 2.055855 | 3.405088 | 167.5781
POKTAM_clean_pacman.cif | Pr4 Cu2 H16 C48 N16 O32 | Cu, Pr | P2_1/c | (6.1389, 12.2192, 22.728) | 1704.837 | 11.8 | 1.832826 | 3.602331 | 170.4837
POKTEQ_clean_pacman.cif | Nd4 Cu2 H16 C48 N16 O32 | Cu, Nd | P2_1/c | (6.128, 12.193, 22.675) | 1694.221 | 11.8 | 2.000761 | 3.36555 | 169.4221
POKTIU_clean_pacman.cif | Lu4 Cu2 H16 C48 N16 O32 | Lu, Cu | P2_1/c | (6.061700000000001, 23.528, 13.3601) | 1758.355 | 11.8 | 2.874875 | 4.314946 | 175.8355
POKTOA_clean_pacman.cif | La4 Cu2 H16 C48 N16 O32 | La, Cu | P2_1/c | (6.1635, 12.287200000000002, 22.826) | 1728.629 | 11.8 | 1.688115 | 3.099291 | 172.8629
POKTUG_clean_pacman.cif | Ho4 Cu2 H32 C48 N16 O40 | Ho, Cu | P2_1/c | (6.0812, 12.3887, 23.472) | 1763.308 | 14.2 | 1.827895 | 3.351413 | 176.3308
POKVAO_clean_pacman.cif | Gd4 Cu2 H16 C48 N16 O32 | Gd, Cu | P2_1/c | (6.0407, 12.3297, 23.58) | 1751.846 | 11.8 | 2.714265 | 4.523039 | 175.1846
POKVES_clean_pacman.cif | Eu4 Cu2 H16 C48 N16 O32 | Eu, Cu | P2_1/c | (6.0928, 12.118299999999998, 22.577) | 1666.854 | 11.8 | 1.959009 | 3.582188 | 166.6854
POKVIW_clean_pacman.cif | Er4 Cu2 H24 C48 N16 O36 | Er, Cu | P2_1/c | (6.0607, 12.3643, 23.4943) | 1755.755 | 13 | 1.621465 | 3.888479 | 175.5755
POKVOC_clean_pacman.cif | Dy4 Cu2 H24 C48 N16 O36 | Dy, Cu | P2_1/c | (6.0991, 12.4168, 23.469) | 1771.882 | 13 | 1.71291 | 3.926179 | 177.1882
POKVUI_clean_pacman.cif | Ce4 Cu2 H16 C48 N16 O32 | Cu, Ce | P2_1/c | (6.159, 12.2614, 22.796) | 1721.495 | 11.8 | 1.823385 | 3.599318 | 172.1495
POLBAT_clean_pacman.cif | Ga12 P12 H4 O52 | Ga | P2_1/c | (8.787, 17.783, 9.204) | 1355.213 | 8 | 1.112286 | 4.238068 | 135.5213
POLBEX_clean_pacman.cif | Ga32 P32 O132 F12 | Ga | P2_12_12 | (10.252, 18.409, 24.639) | 4650.096 | 20.8 | 6.817142 | 7.881178 | 465.0096
POLBIB_clean_pacman.cif | V12 P8 O40 | V | Pnma | (10.567, 16.97, 8.413) | 1508.636 | 6 | 2.774535 | 3.83806 | 150.8636
POLBOH_clean_pacman.cif | V8 P4 O20 F4 | V | P2_12_12_1 | (8.2939, 9.226, 12.5021) | 956.6547 | 3.6 | 1.829988 | 3.732884 | 95.66547
POLBUN_clean_pacman.cif | Ga24 P24 O96 F16 | Ga | Pbca | (10.154, 18.393, 15.773) | 2945.805 | 16 | 3.231158 | 3.7933 | 294.5805
POLNAG_clean_pacman.cif | Cd2 H20 C24 N6 O8 | Cd | P-1 | (9.642699999999998, 9.9392, 9.9832) | 858.572 | 6 | 2.204095 | 3.75696 | 85.8572
POLYEW_clean_pacman.cif | Zn4 H80 C104 N4 O16 | Zn | C2/c | (13.172299999999998, 13.172299999999998, 15.867) | 2593.135 | 20.8 | 0.436343 | 4.215242 | 259.3135
PONPOX_clean_pacman.cif | Ga24 P24 O96 F16 | Ga | Pbca | (16.023, 10.062, 18.486) | 2980.376 | 16 | 3.587471 | 4.020323 | 298.0376
PONSOC_clean_pacman.cif | Mn8 H112 C192 N16 O32 | Mn | C2/c | (26.6396, 12.9853, 23.2326) | 7612.62 | 36 | 5.56649 | 6.700072 | 761.262
POQKAI_clean_pacman.cif | In4 P8 H8 O24 | In | P2/c | (9.1405, 9.1984, 9.612) | 726.3981 | 4.4 | 0.777852 | 2.829557 | 72.63981
POQQES_clean_pacman.cif | Fe24 B24 P48 H8 O208 | Fe | Pbca | (17.8023, 16.1037, 19.1232) | 5482.294 | 31.2 | 1.480861 | 4.446926 | 548.2294
PORGAE_clean_pacman.cif | Ga16 Co8 P24 O96 | Co, Ga | C2/c | (15.057800000000002, 13.197, 15.2727) | 2810.038 | 14.4 | 3.743931 | 5.868787 | 281.0038
PORLAL_clean_pacman.cif | Gd4 H72 C132 N24 O24 | Gd | P2/c | (8.209599999999998, 14.998, 36.8727) | 4539.508 | 25.6 | 7.577887 | 8.478292 | 453.9508
PORVID_clean_pacman.cif | Cu8 H12 C40 O36 | Cu | P-1 | (10.575, 11.659999999999998, 15.767) | 1862.356 | 9.6 | 5.719282 | 7.00125 | 186.2356
PORVUO_clean_pacman.cif | Zn2 H36 C52 N4 O8 | Zn | C2/c | (6.2226, 14.702, 17.5045) | 1527.897 | 10.2 | 3.408268 | 4.037092 | 152.7897
POSGAH_clean_pacman.cif | Cd4 H56 C80 N16 O16 | Cd | Pnna | (16.1322, 15.7981, 11.6042) | 2957.424 | 17.2 | 3.842321 | 4.950659 | 295.7424
POSGEL_clean_pacman.cif | Cd4 H56 C80 N16 O16 | Cd | Cc | (13.202, 27.475, 7.641) | 2317.729 | 17.2 | 2.178351 | 4.055693 | 231.7729
POTREX_clean_pacman.cif | Co8 H112 C176 N24 O20 | Co | I4_1/a | (21.11, 21.11, 29.855) | 11522.03 | 34 | 8.719526 | 13.747181 | 1152.203
POXHIU_clean_pacman.cif | Ho4 Ag4 H32 C56 N8 O32 | Ag, Ho | P2_1/c | (9.1137, 9.6639, 22.259) | 1731.605 | 13.6 | 1.391009 | 3.478373 | 173.1605
POXHOA_clean_pacman.cif | Dy4 Ag4 H32 C56 N8 O32 | Ag, Dy | P2_1/c | (9.1262, 9.6798, 22.2733) | 1739.363 | 13.6 | 1.382354 | 3.486529 | 173.9363
POXHUG_clean_pacman.cif | Eu4 Ag4 H32 C56 N8 O32 | Ag, Eu | P2_1/c | (9.1581, 9.7109, 22.3358) | 1762.197 | 13.6 | 1.406829 | 3.498707 | 176.2197
POYPAW_clean_pacman.cif | Cd4 Ni8 H232 C320 N80 Cl8 | Cd, Ni | Imm2 | (23.9011, 34.6395, 13.4553) | 11139.94 | 65.2 | 3.627144 | 6.70735 | 1113.994
PUDSIR01_clean_pacman.cif | Eu8 H72 C168 S12 O72 | Eu | C2/c | (14.9178, 19.0421, 30.1429) | 7794.095 | 33.2 | 4.063113 | 6.029895 | 779.4095
PUDSIR_clean_pacman.cif | Eu8 H72 C168 S12 O72 | Eu | C2/c | (14.8602, 18.9219, 29.774) | 7608.839 | 33.2 | 4.318715 | 6.085124 | 760.8839
PUDSOX_clean_pacman.cif | Gd8 H72 C168 S12 O72 | Gd | C2/c | (14.8987, 19.020299999999995, 30.0846) | 7768.442 | 33.2 | 4.132142 | 5.930362 | 776.8442
PUDSUD_clean_pacman.cif | Nd8 H72 C168 S12 O72 | Nd | C2/c | (15.0162, 19.214099999999995, 30.3812) | 7966.587 | 33.2 | 4.403309 | 6.328404 | 796.6587
PUFNUB_clean_pacman.cif | Sm2 H48 C88 S8 N8 O24 | Sm | P4/mcc | (15.3683, 15.3683, 9.895) | 2337.047 | 17.8 | 2.242788 | 3.510301 | 233.7047
PUFRIR_clean_pacman.cif | Gd4 H128 C80 N16 O32 | Gd | P2_1/c | (17.897, 14.731, 17.381) | 4096.96 | 26 | 3.206899 | 5.137058 | 409.696
PUFXIZ_clean_pacman.cif | Cd4 H40 C64 N16 O16 | Cd | P2_1/c | (10.2515, 12.3845, 16.6038) | 2100.24 | 14 | 1.356557 | 4.264357 | 210.024
PUFXUL_clean_pacman.cif | Cd4 H80 C88 N24 O16 | Cd | P2_1 | (8.0542, 18.78, 19.289) | 2903.484 | 21.2 | 1.881098 | 4.126929 | 290.3484
PUGFII_clean_pacman.cif | Mn12 H96 C168 S12 O72 | Mn | P2_1/c | (16.7094, 20.2857, 17.1936) | 5753.363 | 36 | 2.181202 | 4.734607 | 575.3363
PUGFOO_clean_pacman.cif | Mn8 Co4 H96 C168 S12 O72 | Co, Mn | P2_1/c | (16.7094, 20.2857, 17.1936) | 5753.363 | 36 | 2.102345 | 4.657223 | 575.3363
PUGGOP_clean_pacman.cif | Mn8 H64 C112 S8 O48 | Mn | P-1 | (11.6384, 21.052000000000003, 24.247) | 5185.939 | 24 | 5.323251 | 7.626456 | 518.5939
PUGHAC_clean_pacman.cif | Mn12 H96 C168 S12 O72 | Mn | P2_1/c | (16.7094, 20.2857, 17.1936) | 5753.363 | 36 | 2.014905 | 4.995794 | 575.3363
PUGHIK_clean_pacman.cif | Mn12 H96 C168 S12 O72 | Mn | P2_1/c | (16.7094, 20.2857, 17.1936) | 5753.363 | 36 | 2.15997 | 5.052677 | 575.3363
PUGHUW_clean_pacman.cif | Mn12 H108 C176 S12 N4 O72 | Mn | P2_1/c | (16.7094, 20.2857, 17.1936) | 5753.363 | 38.4 | 2.314508 | 4.068766 | 575.3363
PUGJEI_clean_pacman.cif | Mn12 H96 C168 S12 O72 | Mn | P2_1/c | (16.7094, 20.2857, 17.1936) | 5753.363 | 36 | 2.333776 | 5.052404 | 575.3363
PUGPEO_clean_pacman.cif | Eu8 H56 C112 N8 O56 | Eu | C2/c | (32.632, 17.2264, 10.1532) | 5697.106 | 24 | 7.299749 | 8.856568 | 569.7106
PUGSER_clean_pacman.cif | Zn16 H68 C128 O60 | Zn | P2_1/c | (10.316000000000003, 26.096, 27.889) | 7491.562 | 27.2 | 7.664002 | 8.76375 | 749.1562
PUGSUH_clean_pacman.cif | Zn16 H68 C144 O60 | Zn | P2_1/c | (10.364, 26.746, 27.804) | 7689.206 | 28.8 | 7.590846 | 8.768219 | 768.9206
PUJJEL_clean_pacman.cif | La4 H60 C96 N24 O24 | La | Cc | (24.434, 18.364, 8.259) | 3628.603 | 20.8 | 7.085411 | 8.313332 | 362.8603
PUJQEQ_clean_pacman.cif | Cu8 H192 C192 N32 | Cu | Pccn | (14.7097, 21.832, 26.719) | 8580.598 | 42.4 | 4.963226 | 7.012547 | 858.0598
PULHOT_clean_pacman.cif | Mn4 Ga4 P12 H8 O48 | Mn, Ga | P2_1/c | (10.193, 14.276, 10.38) | 1510.126 | 7.6 | 2.013155 | 4.629916 | 151.0126
PULMIU_clean_pacman.cif | Zn12 H72 C136 S12 N8 O84 | Zn | P2_1/c | (17.614, 21.916, 18.046) | 6708.34 | 32.4 | 3.134649 | 6.662958 | 670.834
PUMDIM_clean_pacman.cif | Co12 H30 C102 O60 | Co | P31c | (16.2712, 16.2712, 17.2772) | 3961.349 | 20.4 | 3.327192 | 7.422756 | 396.1349
PUMZAZ_clean_pacman.cif | Gd12 P4 H52 C56 N4 O76 | Gd | P2_1/c | (10.587, 26.0488, 11.7631) | 3209.82 | 20.4 | 1.929125 | 3.846979 | 320.982
PUNCIL_clean_pacman.cif | Cd4 H80 C68 N32 | Cd | P2_1/c | (12.508, 12.754, 15.265) | 2354.584 | 18.4 | 0.849448 | 3.88319 | 235.4584
PUNFIO_clean_pacman.cif | Cd7 H48 C64 N16 O26 | Cd | P-1 | (7.509, 11.880999999999998, 20.942) | 1810.86 | 16.1 | 1.813511 | 2.788341 | 181.086
PUNSIB_clean_pacman.cif | La4 H56 C56 N16 O32 | La | C2/m | (9.015399999999998, 25.441, 11.39) | 2530.232 | 16.4 | 1.713226 | 3.996225 | 253.0232
PUNSUN_charged_pacman.cif | La2 H36 C28 N8 Cl4 O20 | La | C2/c | (8.929400000000001, 12.423799999999998, 12.4238) | 1260.081 | 9.8 | 1.258681 | 3.246572 | 126.0081
PUPNAQ_clean_pacman.cif | Zn4 H52 C80 N8 O16 | Zn | P2_1/c | (6.889, 11.606, 23.851) | 1896.243 | 16 | 1.205301 | 3.158614 | 189.6243
PUPXII01_clean_pacman.cif | Mn4 H20 C40 N12 O16 | Mn | Pna2_1 | (7.8401, 10.3176, 15.8809) | 1284.622 | 9.2 | 1.662797 | 3.054178 | 128.4622
PUPXII_clean_pacman.cif | Mn2 H10 C20 N6 O8 | Mn | Cc | (7.7562999999999995, 9.6938, 9.6938) | 652.8572 | 4.6 | 2.143127 | 3.256027 | 65.28572
PUPYAA_clean_pacman.cif | Fe12 P12 O48 F8 | Fe | P2_1/c | (8.8494, 10.3728, 16.9471) | 1553.676 | 8 | 2.15638 | 3.600706 | 155.3676
PUQDOW_clean_pacman.cif | Ag8 H96 C224 S48 N32 | Ag | Pbca | (22.8411, 12.5825, 22.9745) | 6602.829 | 40.8 | 2.594982 | 4.352598 | 660.2829
PUQHEP_clean_pacman.cif | Co4 H32 C44 N4 O16 | Co | P-1 | (9.8385, 11.062900000000003, 13.5398) | 1264.985 | 10 | 2.087714 | 3.467671 | 126.4985
PUQHIT_SL_pacman.cif | Zn4 H32 C44 N4 O16 | Zn | P-1 | (9.8401, 11.0617, 13.5307) | 1261.465 | 10 | 1.985648 | 3.34838 | 126.1465
PUQXUV_clean_pacman.cif | Zn6 H48 C102 O24 F36 | Zn | P6_222 | (7.72, 21.25, 21.25) | 3019.019 | 21.6 | 3.939459 | 4.562065 | 301.9019
PUQYAC_clean_pacman.cif | Zn6 H48 C102 O24 F36 | Zn | P6_422 | (7.73, 21.26, 21.26) | 3025.775 | 21.6 | 3.886267 | 4.540259 | 302.5775
PURJES_clean_pacman.cif | Zn4 H48 C66 O24 | Zn | P-1 | (6.9314, 12.381999999999998, 27.738) | 2289.087 | 14.2 | 4.202992 | 5.418777 | 228.9087
PURJIW_clean_pacman.cif | Zn8 H96 C132 O48 | Zn | C2/c | (12.458, 17.208899999999996, 28.3873) | 5520.087 | 28.4 | 4.879844 | 7.466507 | 552.0087
PURQEZ_clean_pacman.cif | Zn4 H24 C32 O32 | Zn | P2/c | (8.94, 12.480000000000002, 14.02) | 1563.515 | 9.2 | 2.273144 | 3.151929 | 156.3515
PURSOK_clean_pacman.cif | Zn3 H12 C24 O12 | Zn | P-1 | (9.726, 9.911, 10.45) | 844.8953 | 5.1 | 1.402025 | 3.823366 | 84.48953
PUSXIL_charged_pacman.cif | Zn12 P8 H24 C64 O56 | Zn | I-42d | (17.3909, 17.3909, 17.3909) | 3892.636 | 16.4 | 3.923886 | 6.256223 | 389.2636
PUTYAE_charged_pacman.cif | Ag4 H24 C48 N24 Cl4 O16 | Ag | P4_12_12 | (12.362, 12.652, 12.652) | 1978.824 | 12 | 1.038371 | 4.18619 | 197.8824
PUWCOZ_clean_pacman.cif | Ni8 H56 C56 O36 | Ni | P2_12_12_1 | (10.0656, 11.1625, 19.2011) | 2157.383 | 15.6 | 1.781877 | 3.485466 | 215.7383
PUWCUF_clean_pacman.cif | Zn16 H96 C112 O64 | Zn | Pbca | (15.745, 16.907, 18.167) | 4836.068 | 28.8 | 2.891047 | 5.300684 | 483.6068
PUWDEQ_charged_pacman.cif | Zn2 H50 C48 N2 O12 | Zn | P-1 | (9.9518, 11.5761, 15.5562) | 1692.134 | 11.4 | 3.208175 | 5.208357 | 169.2134
PUWDIU_clean_pacman.cif | Zn24 H48 C144 O104 | Zn | I4cm | (20.6571, 20.6571, 17.84) | 7612.61 | 32 | 5.498465 | 6.665201 | 761.261
PUWDOA_clean_pacman.cif | Zn12 H128 C216 O52 | Zn | Pnma | (17.158, 21.591, 25.308) | 9375.561 | 40.8 | 7.918937 | 9.971093 | 937.5561
PUWVAG_clean_pacman.cif | Zn8 H84 C132 N32 O24 | Zn | Pnma | (15.673, 13.787, 18.331) | 3961.029 | 28 | 1.280578 | 4.104261 | 396.1029
PUWXAH_clean_pacman.cif | Mn6 H22 C54 O36 | Mn | P2/c | (9.753, 12.751, 14.174) | 1662.503 | 11.8 | 0.846359 | 3.614899 | 166.2503
PUYZUF_clean_pacman.cif | Cd2 H12 C18 S6 | Cd | P-1 | (11.4955, 10.6756, 8.7019) | 844.0463 | 3.8 | 2.648687 | 5.208364 | 84.40463
PUZJOL_clean_pacman.cif | Mg3 H8 C24 S4 O16 | Mg | P-1 | (9.6615, 10.49, 11.9404) | 1006.93 | 5.5 | 2.94952 | 4.088404 | 100.693
PUZKOM_clean_pacman.cif | Zn16 H128 C192 S16 N16 O64 | Zn | C2/c | (34.681, 15.3678, 13.7141) | 6768.879 | 43.2 | 2.268713 | 5.097449 | 676.8879
PUZKUS_clean_pacman.cif | Mg8 H16 C48 S8 O32 | Mg | P2_1/c | (10.048300000000001, 13.4969, 16.7346) | 2264.874 | 11.2 | 4.203907 | 5.317852 | 226.4874
PUZLAZ_clean_pacman.cif | In4 H16 C48 S8 O32 | In | P4_322 | (13.5642, 13.5642, 15.6425) | 2878.025 | 10.8 | 4.931589 | 6.230656 | 287.8025
PUZLUS_clean_pacman.cif | Co12 H192 C312 S24 N120 | Co | P4_2/mnm | (26.405, 26.405, 36.631) | 25540.01 | 66 | 7.762606 | 14.578466 | 2554.001
PYDCUT_clean_pacman.cif | Cu8 C12 S12 N12 | Cu | Cc | (11.238000000000001, 11.644, 10.02) | 1279.242 | 4.4 | 4.065313 | 4.80841 | 127.9242
QACRES_clean_pacman.cif | Ga12 P12 O48 F4 | Ga | P2_1/c | (8.861, 18.624, 9.329) | 1355.912 | 7.6 | 1.775734 | 3.929448 | 135.5912
QADKAH_clean_pacman.cif | V16 P16 H48 C24 O56 | V | C2/c | (14.2928, 10.244, 18.9901) | 2761.692 | 16 | 2.360903 | 3.902445 | 276.1692
QADVUN_clean_pacman.cif | Zn6 P6 H2 O24 | Zn | P-1 | (5.0986, 10.4943, 12.4457) | 664.5823 | 3.8 | 2.330318 | 3.237782 | 66.45823
QADWEA_clean_pacman.cif | Eu4 P4 H28 C32 N4 O32 | Eu | P2_1/c | (9.7558, 10.5549, 16.5111) | 1571.356 | 10.4 | 2.630841 | 3.722254 | 157.1356
QADWEY_clean_pacman.cif | Zn12 P16 H12 O64 | Zn | Cc | (15.1085, 8.8403, 17.2628) | 2097.464 | 10.4 | 2.187648 | 4.15035 | 209.7464
QADWIE_clean_pacman.cif | Gd4 P4 H28 C32 N4 O32 | Gd | P2_1/c | (9.730599999999999, 10.53, 16.416) | 1558.123 | 10.4 | 2.550954 | 3.657231 | 155.8123
QADWOK_clean_pacman.cif | Tb4 P4 H28 C32 N4 O32 | Tb | P2_1/c | (9.7284, 10.4717, 16.4594) | 1549.007 | 10.4 | 2.605502 | 3.622585 | 154.9007
QADWUQ_clean_pacman.cif | Dy4 P4 H28 C32 N4 O32 | Dy | P2_1/c | (9.7192, 10.4517, 16.4217) | 1540.278 | 10.4 | 2.618917 | 3.529808 | 154.0278
QADXAX_clean_pacman.cif | Ho4 P4 H28 C32 N4 O32 | Ho | P2_1/c | (9.7216, 10.4273, 16.4046) | 1534.367 | 10.4 | 2.66559 | 3.515215 | 153.4367
QAGDIO_clean_pacman.cif | Cu16 H128 C260 N48 O64 | Cu | C222 | (46.0575, 20.9442, 14.1001) | 13601.49 | 51.6 | 8.855711 | 11.796095 | 1360.149
QAGTOH_clean_pacman.cif | Cu2 H40 C48 N8 | Cu | P-1 | (7.3695, 13.099, 13.448) | 1266.699 | 9.8 | 3.053674 | 4.177638 | 126.6699
QAJJOB01_clean_pacman.cif | In16 P16 O64 F8 | In | P2_1/c | (10.279999999999998, 12.7, 17.86) | 2276.723 | 10.4 | 1.828575 | 5.172543 | 227.6723
QAJJOB_clean_pacman.cif | In16 P16 O64 F8 | In | P2_1/c | (10.3161, 12.749, 17.9127) | 2300.247 | 10.4 | 1.824297 | 5.189113 | 230.0247
QAJJUH_clean_pacman.cif | In32 P32 O128 F16 | In | P2_1/c | (18.467300000000005, 12.7117, 20.4705) | 4555.377 | 20.8 | 1.976949 | 5.048367 | 455.5377
QAJKAO_clean_pacman.cif | V16 P28 H28 O84 | V | P-3c1 | (13.4678, 13.4678, 18.3171) | 2877.27 | 15.6 | 1.503776 | 4.253776 | 287.727
QAJKIV_clean_pacman.cif | Ga24 P24 O112 | Ga | Pbca | (10.043, 15.989, 18.308) | 2939.853 | 16 | 3.343027 | 3.751518 | 293.9853
QAJMUM_clean_pacman.cif | Gd20 H8 C32 O80 | Gd | I-42m | (10.925, 10.925, 20.461) | 2442.135 | 14 | 1.349399 | 2.94938 | 244.2135
QAKFIU_clean_pacman.cif | Zn8 H88 C144 N16 O32 | Zn | Pbcn | (27.841, 7.5266, 17.413) | 3648.861 | 28.8 | 2.262612 | 3.465841 | 364.8861
QALGUH_SL_pacman.cif | Cr4 H20 C32 O20 | Cr | Imma | (14.8731, 6.8365, 15.2449) | 1550.101 | 7.6 | 7.255623 | 7.440919 | 155.0101
QAMVEH01_clean_pacman.cif | Ce6 H90 C162 O36 | Ce | P6_122 | (16.5126, 16.5126, 24.5098) | 5787.637 | 29.4 | 2.694806 | 5.199212 | 578.7637
QAPPUT_clean_pacman.cif | Ag4 H40 C48 N24 | Ag | P-1 | (10.3605, 10.5224, 15.014) | 1592.596 | 11.6 | 1.589679 | 3.94865 | 159.2596
QAPQAA_charged_pacman.cif | Ag4 H40 C48 N24 Cl4 O16 | Ag | C2/c | (10.7898, 10.7898, 15.9983) | 1672.893 | 13.6 | 0.483176 | 3.239098 | 167.2893
QAPQEE_clean_pacman.cif | Ag8 H80 C96 N48 | Ag | C2/c | (15.2035, 16.5919, 16.124) | 3628.897 | 23.2 | 2.47424 | 4.048937 | 362.8897
QAQNOO_clean_pacman.cif | Cu12 Ni6 H216 C180 N36 O60 | Ni, Cu | P3_221 | (19.6993, 19.6993, 29.2983) | 9846.336 | 51 | 5.9447 | 8.45175 | 984.6336
QAQRUW_clean_pacman.cif | Mg6 H36 C72 O24 | Mg | C2/c | (11.743600000000002, 11.743600000000002, 20.979) | 2789.263 | 13.8 | 3.456194 | 6.049816 | 278.9263
QAQSAD_clean_pacman.cif | Zn3 H18 C36 O12 | Zn | P-1 | (10.327, 11.067, 11.692) | 1140.207 | 6.9 | 2.509245 | 4.594488 | 114.0207
QARTAG_clean_pacman.cif | Cd6 H92 C112 N20 O28 | Cd | C2/c | (11.0603, 16.322, 19.4723) | 2972.499 | 25.8 | 1.799507 | 3.971325 | 297.2499
QARTEK_clean_pacman.cif | Cd4 H64 C80 N12 Cl4 O12 F8 | Cd | P2_1/c | (6.4232, 15.495299999999999, 23.7594) | 2330.61 | 18.4 | 2.198007 | 4.145045 | 233.061
QASTUC_clean_pacman.cif | Mn12 H184 C288 N40 O48 | Mn | Pnma | (18.894, 31.681, 13.876) | 8305.907 | 57.2 | 1.673013 | 4.623927 | 830.5907
QATDEU_clean_pacman.cif | Ni4 H128 C184 N24 O24 | Ni | C2/c | (15.774199999999999, 19.9751, 16.2065) | 4898.812 | 36.4 | 2.374196 | 4.094613 | 489.8812
QATHOK_clean_pacman.cif | Cd6 H66 C102 N18 O24 | Cd | R-3 | (13.7506, 17.8675, 17.8675) | 3551.545 | 21.6 | 5.226748 | 8.253184 | 355.1545
QATKII_clean_pacman.cif | Eu4 H60 C96 N4 O32 | Eu | P2/c | (15.848999999999998, 10.271, 21.178) | 3260.891 | 19.6 | 2.679373 | 4.468531 | 326.0891
QATKOO_clean_pacman.cif | Tb4 H60 C96 N4 O32 | Tb | P2/c | (15.174999999999999, 10.927, 20.718) | 3258.993 | 19.6 | 2.777433 | 5.119877 | 325.8993
QATLEE_clean_pacman.cif | Zn14 H72 C144 O52 | Zn | Cmce | (12.9836, 12.983599999999997, 23.941) | 4022.351 | 28.2 | 0.52178 | 4.489941 | 402.2351
QATPOR_clean_pacman.cif | Ti6 Ga2 P10 H2 O42 | Ti, Ga | P2_1 | (5.1028, 21.1626, 8.8581) | 956.5731 | 6.2 | 2.584547 | 3.603235 | 95.65731
QATRAG_clean_pacman.cif | Ce4 H16 C20 O32 | Ce | P2_1/c | (6.0997, 7.6528, 22.533) | 1051.422 | 7.2 | 3.070915 | 3.462281 | 105.1422
QATXIU_clean_pacman.cif | Cd60 H288 C768 O384 | Cd | I-43d | (31.2009, 31.2009, 31.2009) | 30373.96 | 150 | 4.714795 | 6.909409 | 3037.396
QAVBUL_clean_pacman.cif | Tb3 H45 C81 O18 | Tb | R32 | (12.2148, 16.97, 16.97) | 2871 | 14.7 | 8.717683 | 10.983584 | 287.1
QAVPIO_clean_pacman.cif | Al4 P5 O20 | Al | P1 | (5.0919, 9.2528, 12.74) | 554.3815 | 2.9 | 3.624052 | 4.6014 | 55.43815
QAVWAN_clean_pacman.cif | Zn4 H48 C72 N4 O16 | Zn | C2/c | (13.013299999999997, 13.013299999999997, 13.922) | 2157.012 | 14.4 | 4.677295 | 5.235911 | 215.7012
QAVYUJ_clean_pacman.cif | La2 Ni1 H14 C26 N6 O16 | Ni, La | P-1 | (7.2918, 9.339999999999998, 14.129) | 911.9939 | 6.5 | 2.193796 | 2.521265 | 91.19939
QAVZAQ_clean_pacman.cif | Nd2 Ni1 H14 C26 N6 O16 | Ni, Nd | P-1 | (7.2904, 9.2414, 14.014) | 894.9032 | 6.5 | 2.12542 | 2.450244 | 89.49032
QAWPIO_clean_pacman.cif | V32 Ni4 H64 C80 N16 O52 | Ni, V | P-4n2 | (17.074, 17.074, 14.606) | 4257.963 | 24.8 | 2.568653 | 4.568477 | 425.7963
QAWRIQ_clean_pacman.cif | Gd4 H30 C48 N6 O24 | Gd | P-1 | (10.523999999999997, 11.307000000000002, 14.316) | 1493.628 | 11.2 | 1.667817 | 4.175659 | 149.3628
QAWROW_clean_pacman.cif | Yb4 H36 C48 N12 O24 | Yb | P-1 | (10.485200000000003, 11.1525, 14.2502) | 1462.839 | 12.4 | 1.606542 | 4.056964 | 146.2839
QAYTEP_clean_pacman.cif | Nd3 H180 C90 N18 O18 | Nd | R-3 | (13.9921, 13.992099999999999, 25.705) | 4358.269 | 30.9 | 2.511436 | 4.863756 | 435.8269
QAYTOZ_charged_pacman.cif | Mn2 Hg2 H120 C60 Br8 N12 O12 | Mn, Hg | P-1 | (12.856, 13.097, 18.002) | 2978.155 | 21.6 | 1.526865 | 4.97537 | 297.8155
QEBGAH_clean_pacman.cif | Co4 H68 C120 N12 O24 | Co | P2_1/c | (9.858, 12.564999999999998, 29.618) | 3531.872 | 22.8 | 3.865881 | 4.951423 | 353.1872
QEFNAQ_clean_pacman.cif | Cu12 H72 C96 N48 O24 | Cu | Pn-3m | (15.76, 15.76, 15.76) | 3914.430976 | 25.2 | 1.330667 | 6.069501 | 391.4430976
QEFWUV_clean_pacman.cif | Zr18 Fe6 H144 C288 N24 Cl12 O72 | Zr, Fe | P6/mmm | (42.68, 42.68, 16.66) | 26281.76 | 56.4 | 27.257785 | 30.910268 | 2628.176
QEJYIP_clean_pacman.cif | Cd4 H20 C40 N12 O16 | Cd | C2/c | (10.7731, 12.4199, 13.5326) | 1606.191 | 9.2 | 2.194074 | 5.404045 | 160.6191
QEPZOB_clean_pacman.cif | Cu12 H160 C164 N16 O16 | Cu | P2_1/c | (12.77, 16.428, 30.195) | 6021.602 | 36.8 | 2.858364 | 5.092587 | 602.1602
QERCEV_clean_pacman.cif | Zr4 P6 H2 O24 F2 | Zr | P-1 | (6.605000000000001, 8.787, 11.499) | 644.5764 | 3.8 | 1.948018 | 2.816478 | 64.45764
QERWAL_clean_pacman.cif | Ni6 H84 C96 N24 O24 | Ni | P2_1/c | (13.1698, 16.6969, 19.1965) | 3992.024 | 23.4 | 2.717385 | 5.573564 | 399.2024
QERZUI01_clean_pacman.cif | Cu2 H16 C24 N4 O8 | Cu | Cc | (5.1186, 11.325400000000002, 12.5766) | 702.9215 | 5.4 | 2.511421 | 3.947345 | 70.29215
QERZUI_clean_pacman.cif | Cu2 H16 C24 N4 O8 | Cu | Cc | (5.0328, 11.176, 12.6797) | 689.7165 | 5.4 | 2.496395 | 3.547965 | 68.97165
QESLIK_clean_pacman.cif | In2 P2 C2 O12 | In | P-1 | (5.6530000000000005, 6.626999999999999, 9.391) | 321.0362 | 1.8 | 1.840779 | 3.533192 | 32.10362
QESLOQ_clean_pacman.cif | In8 P8 C8 O48 | In | Pccm | (10.35, 12.19, 13.0) | 1640.1645 | 7.2 | 3.960265 | 5.642172 | 164.01645
QESRAI_clean_pacman.cif | Zn20 P20 O80 | Zn | C2/c | (14.0189, 13.4792, 14.2787) | 2698.065 | 12 | 1.73104 | 3.613833 | 269.8065
QESYOD_clean_pacman.cif | Cu12 H120 C96 I12 N24 | Cu | R-3 | (16.3784, 16.3784, 16.3784) | 3804.055 | 26.4 | 2.479044 | 6.467621 | 380.4055
QETCUO_clean_pacman.cif | Gd2 H18 C36 N6 O12 | Gd | P-1 | (9.938, 11.712999999999997, 13.498) | 1403.493 | 7.4 | 3.816837 | 6.201414 | 140.3493
QETHUT_clean_pacman.cif | Al6 P6 O24 F2 | Al | P-1 | (9.074000000000002, 9.23, 9.309) | 757.1282 | 3.8 | 2.016689 | 5.29171 | 75.71282
QETSOY_clean_pacman.cif | Er4 H12 C40 O32 | Er | P2_1/c | (7.1243, 10.693300000000002, 17.092) | 1292.098 | 8.8 | 1.583567 | 3.068256 | 129.2098
QEVKOS_clean_pacman.cif | Cu8 H56 W4 C56 S16 N16 | W, Cu | C2/c | (11.0317, 13.893400000000002, 18.2911) | 2411.038 | 15.6 | 0.339744 | 4.21694 | 241.1038
QEWDON_clean_pacman.cif | Zn32 H128 C240 O112 | Zn | P4/ncc | (16.2782, 16.2782, 30.4992) | 8081.672 | 51.2 | 4.957032 | 6.808854 | 808.1672
QEYWUN_clean_pacman.cif | Cd4 H40 C48 N48 O16 | Cd | Pbca | (10.0936, 12.5108, 15.1721) | 1915.918 | 15.6 | 1.379118 | 2.902809 | 191.5918
QEZYUR_clean_pacman.cif | Sm6 S14 O58 | Sm | P31c | (14.3551, 14.355099999999998, 10.1132) | 1804.811 | 7.8 | 2.272731 | 3.841975 | 180.4811
QEZZAY_clean_pacman.cif | Eu6 S14 O58 | Eu | P31c | (14.328, 14.328, 10.0966) | 1795.052 | 7.8 | 2.278491 | 4.017519 | 179.5052
QEZZEC_clean_pacman.cif | Tb6 S14 O58 | Tb | P31c | (14.2698, 14.269799999999998, 10.066) | 1775.102 | 7.8 | 2.256453 | 4.060822 | 177.5102
QIDDAI02_clean_pacman.cif | Cd2 H48 C72 N8 F16 | Cd | C2/c | (13.0442, 13.0442, 16.758) | 2477.21 | 14.6 | 2.012007 | 4.454691 | 247.721
QIFLEY_clean_pacman.cif | Cd8 H120 C196 N16 O20 F24 | Cd | P2_1/c | (13.820999999999998, 32.91, 14.903) | 6242.566 | 38.4 | 2.054675 | 5.408708 | 624.2566
QIFLIC_clean_pacman.cif | Zn8 H40 C48 N32 O16 | Zn | I4/m | (12.5223, 12.5223, 15.7383) | 2040.272 | 14.4 | 1.267719 | 4.669584 | 204.0272
QIHXIQ_clean_pacman.cif | Zn6 H52 C76 N6 O18 | Zn | P-1 | (12.88, 16.861000000000004, 17.325) | 3312.056 | 15.8 | 7.262834 | 9.072451 | 331.2056
QINSUD_clean_pacman.cif | Mn4 H12 C12 O24 | Mn | Pnma | (8.926, 12.767, 9.196) | 1047.96 | 5.2 | 1.592171 | 3.874944 | 104.796
QIQTAN_clean_pacman.cif | Ni6 H80 C110 N10 O30 | Ni | P-1 | (13.144000000000002, 16.1395, 17.3653) | 3218.332 | 23.6 | 1.745577 | 4.907264 | 321.8332
QIQZIB_clean_pacman.cif | Cu32 H56 C88 S24 N16 O120 | Cu | P4_32_12 | (13.6542, 13.6542, 42.16) | 7860.191 | 33.6 | 3.220991 | 8.084056 | 786.0191
QIRYAS_clean_pacman.cif | Co6 H14 C28 N4 O20 | Co | P-1 | (11.1193, 11.2473, 11.362) | 1246.223 | 7.2 | 3.366299 | 6.050181 | 124.6223
QISVEU_clean_pacman.cif | Cu12 H52 C160 N12 Cl36 O48 | Cu | R-3c | (18.8764, 18.8764, 18.8764) | 5989.142 | 32 | 1.319852 | 4.402374 | 598.9142
QITDEE_clean_pacman.cif | Cd4 H104 C82 N12 O16 | Cd | P-1 | (12.382500000000002, 13.0128, 15.3729) | 2437.865 | 21.8 | 0.901267 | 3.969449 | 243.7865
QITDII_clean_pacman.cif | Mn8 H112 C148 S16 N24 O36 | Mn | P2_1/c | (16.136900000000004, 12.8809, 22.4044) | 4469.882 | 34.4 | 1.264889 | 3.73539 | 446.9882
QITDOO_clean_pacman.cif | La32 H288 C576 O192 | La | I4_1cd | (30.76, 30.76, 16.103) | 15236.3 | 108.8 | 2.65069 | 4.107918 | 1523.63
QITMOW_clean_pacman.cif | Nd8 H24 C72 N24 O48 | Nd | P2_1/c | (10.4831, 14.028, 18.144) | 2627.438 | 17.6 | 1.405506 | 3.028382 | 262.7438
QITMUC_clean_pacman.cif | Eu8 H24 C72 N24 O48 | Eu | P2_1/c | (10.3749, 13.8983, 17.946) | 2550.572 | 17.6 | 1.360689 | 2.941099 | 255.0572
QITXAU_clean_pacman.cif | Zn2 H46 C48 S2 N12 O14 | Zn | P-1 | (9.691, 14.156999999999998, 16.055) | 1963.43 | 12.4 | 2.840799 | 4.376049 | 196.343
QITYOI_clean_pacman.cif | Pr2 H24 C18 O12 | Pr | P-1 | (7.8538, 11.0219, 11.6693) | 857.8992 | 5.6 | 3.041502 | 4.546713 | 85.78992
QITZIE_clean_pacman.cif | Ni4 H80 C120 N8 O20 | Ni | P-1 | (11.624, 13.395000000000001, 21.378) | 3020.915 | 23.2 | 0.983831 | 4.902398 | 302.0915
QIVBUT_clean_pacman.cif | Cd2 Fe2 H48 C60 S4 N8 O12 | Cd, Fe | P2_12_12 | (11.7, 11.831, 13.49) | 1867.322223 | 13.6 | 1.479525 | 3.366741 | 186.7322223
QIVJAG_clean_pacman.cif | Mn4 Cr4 C24 O48 | Cr, Mn | Cc | (11.343000000000002, 14.311, 16.928) | 2664.66 | 8 | 3.385262 | 5.208879 | 266.466
QIVYUR_clean_pacman.cif | Zn4 H56 C72 N8 O16 | Zn | C2/c | (22.219, 5.5243, 18.4719) | 2038.515 | 15.6 | 2.87117 | 3.565892 | 203.8515
QIWCOQ_clean_pacman.cif | Cu4 H52 C84 N16 O16 | Cu | Pnnm | (11.9272, 13.954, 20.185) | 3359.433 | 17.2 | 5.408123 | 7.279551 | 335.9433
QIWDOR_clean_pacman.cif | Cu4 H36 C44 N12 O16 | Cu | C2/c | (10.2056, 10.8193, 13.0947) | 1331.037 | 11.2 | 2.624203 | 3.575761 | 133.1037
QIWPET_clean_pacman.cif | Mg5 H6 C20 O18 | Mg | P-1 | (7.3742, 11.4011, 11.6706) | 921.1586 | 4.9 | 4.662756 | 6.338748 | 92.11586
QIXNES_clean_pacman.cif | Y8 H24 C84 O48 | Y | P2_1/c | (9.860500000000002, 29.21, 10.8652) | 3127.138 | 16.4 | 3.927106 | 4.972311 | 312.7138
QIXNIW_clean_pacman.cif | Er8 H24 C84 O48 | Er | P2_1/c | (9.8475, 29.058, 10.8151) | 3092.209 | 16.4 | 3.890277 | 4.9105 | 309.2209
QIYBUX_clean_pacman.cif | Si16 Ag8 H256 C208 N32 | Ag | P2_12_12_1 | (17.6352, 18.5555, 20.3311) | 6652.945 | 52 | 1.610075 | 4.274055 | 665.2945
QIYCAE_clean_pacman.cif | Si16 Ag8 H256 C224 N32 | Ag | P2_12_12_1 | (18.31, 18.3527, 20.2954) | 6820.024 | 53.6 | 1.446937 | 4.304035 | 682.0024
QIYCEI_clean_pacman.cif | Si16 Ag8 H268 C216 N32 | Ag | P2_12_12_1 | (17.9304, 18.8321, 20.2922) | 6852.008 | 54 | 1.579104 | 4.50105 | 685.2008
QIYCIM_clean_pacman.cif | Si16 Ag8 H272 C224 N32 | Ag | P2_12_12_1 | (18.1935, 18.5759, 20.2044) | 6828.292 | 55.2 | 1.940143 | 4.439568 | 682.8292
QIYCOS_clean_pacman.cif | Si16 Ag8 H256 C216 N32 | Ag | P2_12_12_1 | (18.094, 18.445, 20.183) | 6735.952 | 52.8 | 1.886291 | 4.352815 | 673.5952
QIYDAF_clean_pacman.cif | Cu12 H120 C264 O48 | Cu | Im-3 | (29.5497, 29.5497, 29.5497) | 19862.82 | 44.4 | 7.136969 | 21.799421 | 1986.282
QIYQAR_clean_pacman.cif | La8 H40 C48 O48 | La | P2_1/c | (9.5386, 14.0679, 17.0679) | 2270.892 | 14.4 | 1.463872 | 3.052963 | 227.0892
QIZLIW_clean_pacman.cif | Cu32 H48 C144 Se8 O120 | Cu | C2/c | (41.03629999999999, 12.1733, 14.1609) | 6947.136 | 35.2 | 4.043471 | 5.953292 | 694.7136
QOBGEV_clean_pacman.cif | Zn16 H32 C160 O128 | Zn | I4_1/amd | (18.9381, 18.9381, 21.2008) | 7603.702 | 33.6 | 2.314332 | 6.708778 | 760.3702
QOBWEJ01_clean_pacman.cif | Zn8 P8 O32 | Zn | P2_1 | (10.1842, 9.9803, 10.4375) | 1060.018 | 4.8 | 2.563391 | 4.12722 | 106.0018
QOBWEJ_clean_pacman.cif | Zn8 P8 O32 | Zn | P2_1 | (10.199999999999998, 9.998, 10.4471) | 1064.576 | 4.8 | 2.17094 | 4.090234 | 106.4576
QOBWIN01_clean_pacman.cif | Zn10 P10 H2 O40 | Zn | P2_1 | (9.2994, 9.751, 14.3348) | 1299.67 | 6.2 | 1.577973 | 4.03961 | 129.967
QOBWIN_clean_pacman.cif | Zn10 P10 H2 O40 | Zn | P2_1 | (9.2994, 9.751, 14.3348) | 1299.67 | 6.2 | 1.577973 | 4.03961 | 129.967
QOCRUW_clean_pacman.cif | La2 H12 C24 O12 | La | P-1 | (9.91, 10.744999999999997, 11.079) | 926.0426 | 5 | 3.106173 | 5.087119 | 92.60426
QOCSAD_clean_pacman.cif | Ce2 H12 C24 O12 | Ce | P-1 | (9.8555, 10.705, 11.106) | 918.6635 | 5 | 3.217342 | 5.576908 | 91.86635
QOCSEH_clean_pacman.cif | Nd2 H12 C24 O12 | Nd | P-1 | (9.761, 10.645, 10.956) | 899.0603 | 5 | 3.086241 | 5.046404 | 89.90603
QODHUO01_clean_pacman.cif | Ag16 H192 C288 N96 | Ag | C2/c | (21.9381, 16.7198, 25.5037) | 8473.191 | 59.2 | 3.502066 | 6.244869 | 847.3191
QODHUO02_clean_pacman.cif | Ag16 H192 C288 N96 | Ag | C2/c | (21.9302, 16.7795, 25.488) | 8498.27 | 59.2 | 3.477112 | 6.265838 | 849.827
QODHUO03_clean_pacman.cif | Ag16 H192 C288 N96 | Ag | C2/c | (22.078000000000003, 16.3817, 25.6311) | 8378.613 | 59.2 | 3.610603 | 6.25329 | 837.8613
QODHUO04_clean_pacman.cif | Ag16 H192 C288 N96 | Ag | C2/c | (22.002, 16.7356, 25.5607) | 8516.19 | 59.2 | 3.536507 | 6.27351 | 851.619
QODHUO05_clean_pacman.cif | Ag16 H192 C288 N96 | Ag | C2/c | (22.0267, 16.6061, 25.5742) | 8460.698 | 59.2 | 3.578673 | 6.280311 | 846.0698
QODHUO06_clean_pacman.cif | Ag16 H192 C288 N96 | Ag | C2/c | (22.0501, 16.5079, 25.596) | 8423.931 | 59.2 | 3.588047 | 6.285988 | 842.3931
QODHUO07_clean_pacman.cif | Ag16 H192 C288 N96 | Ag | C2/c | (22.07, 16.4328, 25.6173) | 8398.497 | 59.2 | 3.596279 | 6.270907 | 839.8497
QODHUO08_clean_pacman.cif | Ag16 H192 C288 N96 | Ag | C2/c | (21.9416, 16.7734, 25.5513) | 8507.045 | 59.2 | 3.566024 | 6.282337 | 850.7045
QODHUO09_clean_pacman.cif | Ag16 H192 C288 N96 | Ag | C2/c | (22.1162, 16.2831, 25.6433) | 8344.355 | 59.2 | 3.643243 | 6.262158 | 834.4355
QODHUO10_clean_pacman.cif | Ag16 H192 C288 N96 | Ag | C2/c | (22.0935, 16.2897, 25.6306) | 8341.167 | 59.2 | 3.616951 | 6.264284 | 834.1167
QODHUO11_clean_pacman.cif | Ag16 H192 C288 N96 | Ag | C2/c | (22.086999999999996, 16.3172, 25.6279) | 8352.736 | 59.2 | 3.633687 | 6.261499 | 835.2736
QODHUO12_clean_pacman.cif | Ag16 H192 C288 N96 | Ag | C2/c | (22.0639, 16.3382, 25.617) | 8348.019 | 59.2 | 3.604653 | 6.261518 | 834.8019
QODHUO13_clean_pacman.cif | Ag16 H192 C288 N96 | Ag | C2/c | (22.029, 16.4861, 25.5887) | 8406.374 | 59.2 | 3.584521 | 6.253066 | 840.6374
QODHUO_clean_pacman.cif | Ag8 H96 C144 N48 | Ag | C2/c | (13.7393, 13.739300000000002, 24.5748) | 4182.641 | 29.6 | 2.094123 | 6.473605 | 418.2641
QODPOQ_clean_pacman.cif | Ag16 H192 C288 N96 | Ag | C2/c | (21.9504, 16.7095, 25.6128) | 8488.564 | 59.2 | 3.520518 | 6.824441 | 848.8564
QODQEH_clean_pacman.cif | Ag16 H192 C288 N96 | Ag | C2/c | (21.9368, 16.8155, 25.4998) | 8516.609 | 59.2 | 3.400859 | 6.722933 | 851.6609
QODSUZ_clean_pacman.cif | Ag16 H192 C288 N96 | Ag | C2/c | (21.9475, 16.6741, 25.5226) | 8456.805 | 59.2 | 3.499349 | 6.253636 | 845.6805
QOFBIY01_clean_pacman.cif | Ag16 H192 C288 N96 | Ag | C2/c | (22.06, 16.3472, 25.677) | 8365.096 | 59.2 | 3.644682 | 6.254134 | 836.5096
QOFBIY02_clean_pacman.cif | Ag16 H192 C288 N96 | Ag | C2/c | (22.0532, 16.3828, 25.6809) | 8382.071 | 59.2 | 3.652649 | 6.254704 | 838.2071
QOFBIY_clean_pacman.cif | Ag16 H192 C288 N96 | Ag | C2/c | (22.0765, 16.3158, 25.68) | 8354.587 | 59.2 | 3.635322 | 6.256421 | 835.4587
QOFCAR_clean_pacman.cif | Ag16 H192 C288 N96 | Ag | C2/c | (22.0383, 16.4151, 25.679) | 8391.398 | 59.2 | 3.636577 | 6.274397 | 839.1398
QOFCEV_clean_pacman.cif | Ag16 H192 C288 N96 | Ag | C2/c | (22.0366, 16.4532, 25.6805) | 8411.205 | 59.2 | 3.567597 | 6.771491 | 841.1205
QOFCIZ_clean_pacman.cif | Ag16 H192 C288 N96 | Ag | C2/c | (22.0248, 16.4933, 25.6766) | 8426.748 | 59.2 | 3.572861 | 6.775203 | 842.6748
QOFCOF_clean_pacman.cif | Ag16 H192 C288 N96 | Ag | C2/c | (22.0121, 16.5301, 25.6641) | 8436.501 | 59.2 | 3.544472 | 6.730717 | 843.6501
QOFDAS_clean_pacman.cif | Ag16 H192 C288 N96 | Ag | C2/c | (21.9848, 16.5617, 25.6443) | 8437.029 | 59.2 | 3.551905 | 6.760503 | 843.7029
QOFDEW_clean_pacman.cif | Ag16 H192 C288 N96 | Ag | C2/c | (21.9777, 16.6111, 25.6344) | 8457.245 | 59.2 | 3.529993 | 6.747013 | 845.7245
QOFDIA01_clean_pacman.cif | Ag16 H192 C288 N96 | Ag | C2/c | (21.9362, 16.7329, 25.5715) | 8484.199 | 59.2 | 3.59594 | 6.297123 | 848.4199
QOFDIA02_clean_pacman.cif | Ag16 H192 C288 N96 | Ag | C2/c | (22.0572, 16.3893, 25.603) | 8367.425 | 59.2 | 3.602063 | 6.249068 | 836.7425
QOFDIA03_clean_pacman.cif | Ag16 H192 C288 N96 | Ag | C2/c | (22.0466, 16.425, 25.5931) | 8379.21 | 59.2 | 3.585841 | 6.268717 | 837.921
QOFDIA05_clean_pacman.cif | Ag16 H192 C288 N96 | Ag | C2/c | (22.0101, 16.5266, 25.5684) | 8413.047 | 59.2 | 3.582817 | 6.260759 | 841.3047
QOFDIA06_clean_pacman.cif | Ag16 H192 C288 N96 | Ag | C2/c | (21.9943, 16.5773, 25.558) | 8431.516 | 59.2 | 3.541882 | 6.247868 | 843.1516
QOFDIA07_clean_pacman.cif | Ag16 H192 C288 N96 | Ag | C2/c | (21.9867, 16.5916, 25.552) | 8433.893 | 59.2 | 3.546312 | 6.25299 | 843.3893
QOFDIA08_clean_pacman.cif | Ag16 H192 C288 N96 | Ag | C2/c | (21.966, 16.6288, 25.5315) | 8441.186 | 59.2 | 3.539542 | 6.233002 | 844.1186
QOFDIA_clean_pacman.cif | Ag16 H192 C288 N96 | Ag | C2/c | (21.994400000000002, 16.6621, 25.6363) | 8491.059 | 59.2 | 3.537924 | 6.803445 | 849.1059
QOFDOG_clean_pacman.cif | Ag16 H192 C288 N96 | Ag | C2/c | (21.971700000000002, 16.6692, 25.6289) | 8483.18 | 59.2 | 3.531595 | 6.804051 | 848.318
QOFKUT_clean_pacman.cif | Cu8 H32 C64 N16 O16 | Cu | I4_1/a | (14.331899999999997, 14.331899999999997, 14.3319) | 2265.613 | 13.6 | 1.770342 | 4.786351 | 226.5613
QOFLAA_clean_pacman.cif | Cu8 H16 C32 N16 O16 | Cu | I4_1/a | (15.7211, 15.721099999999998, 15.7211) | 2990.579 | 8.8 | 5.32093 | 8.690005 | 299.0579
QOGZET_clean_pacman.cif | Ga16 P28 H28 O84 | Ga | P-3c1 | (13.35, 13.35, 17.843) | 2753.982 | 15.6 | 1.753343 | 4.435883 | 275.3982
QOHTOX_clean_pacman.cif | Co8 H112 C144 N16 O32 | Co | Pbca | (13.717, 14.7878, 21.0282) | 4265.45 | 31.2 | 1.905481 | 3.514115 | 426.545
QOHTUD_clean_pacman.cif | Co4 H56 C72 N8 O16 | Co | C2/c | (9.4044, 13.125700000000002, 19.8899) | 2256.29 | 15.6 | 4.208721 | 5.788758 | 225.629
QOHYET_clean_pacman.cif | Ce8 H80 C144 O52 | Ce | C2/c | (12.4818, 21.763, 16.509) | 4359.209 | 28.4 | 2.965486 | 5.195308 | 435.9209
QOJKAB_clean_pacman.cif | Zn12 C24 O72 | Zn | P4_12_12 | (9.0931, 9.0931, 38.333) | 3169.544 | 10.8 | 3.198005 | 4.902332 | 316.9544
QOJTUE_clean_pacman.cif | Cu8 H56 C80 I8 N16 | Cu | C2/c | (14.081, 14.413, 16.42) | 3301.487 | 16.8 | 3.037146 | 4.545178 | 330.1487
QOJVAM_clean_pacman.cif | Cu4 H28 C40 I4 N8 | Cu | Cc | (10.0916, 10.091599999999998, 16.4373) | 1653.858 | 8.4 | 2.171773 | 4.580629 | 165.3858
QOJYEV_clean_pacman.cif | Zn8 H48 C84 N12 O24 | Zn | P2_1/c | (7.5106, 31.1959, 10.5537) | 2169.817 | 17.6 | 1.920084 | 3.409043 | 216.9817
QOKCID_clean_pacman.cif | Zn4 H28 C48 O20 | Zn | C2/c | (7.6238, 12.341600000000001, 12.3416) | 1148.638 | 10 | 3.715751 | 4.106777 | 114.8638
QOKKAE_clean_pacman.cif | Yb4 H2 C22 N2 O24 | Yb | P-1 | (8.6697, 10.155, 13.455) | 1151.687 | 5.4 | 2.536621 | 3.929652 | 115.1687
QOLVET_clean_pacman.cif | Al12 P12 O48 | Al | P2_12_12_1 | (8.2367, 9.1664, 17.55) | 1325.041 | 7.2 | 2.846674 | 3.941845 | 132.5041
QOMDUS_clean_pacman.cif | Zn5 H10 C16 O18 | Zn | P-1 | (9.1586, 9.796899999999999, 9.873) | 864.6777 | 4.9 | 3.379787 | 4.487393 | 86.46777
QOMFEE_clean_pacman.cif | Zn8 H72 C88 N8 O40 | Zn | P2_1 | (8.7994, 8.803899999999999, 53.888) | 4174.644 | 21.6 | 3.790305 | 5.522978 | 417.4644
QOMRUH_clean_pacman.cif | Cu6 H32 C48 N52 | Cu | P2_1/c | (13.244, 14.521, 15.695) | 3014.936 | 13.8 | 3.484687 | 5.406545 | 301.4936
QOMSAO_clean_pacman.cif | Cu6 H32 C48 N52 | Cu | P2_1/c | (13.598, 15.095, 15.251) | 3124.226 | 13.8 | 4.093365 | 5.87471 | 312.4226
QOMSES_clean_pacman.cif | Cu6 H32 C48 N52 | Cu | P2_1/c | (13.09, 14.744, 15.575) | 3004.726 | 13.8 | 3.222707 | 5.376867 | 300.4726
QOMTET_clean_pacman.cif | Zn4 H24 C68 S8 N8 O24 | Zn | P2_1/c | (8.38, 20.9662, 13.0999) | 2292.718 | 13.6 | 2.704267 | 3.860815 | 229.2718
QONKUB_clean_pacman.cif | Cu6 H32 C48 N52 | Cu | P2_1/c | (13.261, 15.134, 15.547) | 3114.507 | 13.8 | 3.539015 | 5.581751 | 311.4507
QONLAI_clean_pacman.cif | Cu6 H32 C48 N52 | Cu | P2_1/c | (13.110999999999999, 14.791, 15.671) | 3035.807 | 13.8 | 3.548849 | 5.586505 | 303.5807
QONLEM_clean_pacman.cif | Cu6 H32 C48 N52 | Cu | P2_1/c | (12.824999999999998, 14.903, 15.963) | 3047.258 | 13.8 | 3.196779 | 5.309817 | 304.7258
QONLIQ_clean_pacman.cif | Cu6 H32 C48 N52 | Cu | P2_1/c | (13.299000000000001, 14.71, 15.689) | 3063.889 | 13.8 | 3.983481 | 5.456969 | 306.3889
QONQEQ_manual_pacman.cif | Al4 H20 C32 O20 | Al | Pmc2_1 | (6.654, 16.448, 13.375) | 1463.826768 | 7.6 | 6.162767 | 6.658584 | 146.3826768
QOPCEE_clean_pacman.cif | Mn5 P4 H8 C8 O24 | Mn | P-1 | (5.624, 10.303, 13.269) | 733.3014 | 4.9 | 3.833476 | 4.423075 | 73.33014
QOPDEE_clean_pacman.cif | Zn8 Ga8 P16 O64 | Ga, Zn | P2_1/c | (14.3196, 16.255, 8.8552) | 2061.176 | 9.6 | 2.246793 | 4.573988 | 206.1176
QOPHEI_clean_pacman.cif | Co3 H18 C8 O14 | Co | C2/m | (6.468, 9.939100000000002, 9.9391) | 529.5223 | 4.3 | 1.696811 | 3.364054 | 52.95223
QOPPES_clean_pacman.cif | Co12 H64 C120 N4 O56 | Co | P2_1/c | (18.148, 9.665, 30.969) | 5431.85 | 25.6 | 3.857289 | 6.686186 | 543.185
QOPZIF_clean_pacman.cif | Zn16 H72 C108 O52 | Zn | P2_12_12_1 | (16.215, 17.174, 18.104) | 5041.537 | 24.8 | 3.073966 | 6.199392 | 504.1537
QOQDAD_clean_pacman.cif | Co3 H34 C36 N10 O18 | Co | P-1 | (10.504, 12.106, 12.411) | 1287.219 | 10.1 | 2.596398 | 4.185299 | 128.7219
QOQWOK01_clean_pacman.cif | Mn4 H64 C96 N8 O16 | Mn | P2_1/c | (9.8457, 19.4937, 16.7455) | 3204.699 | 18.8 | 5.75534 | 7.839665 | 320.4699
QOQWOK_clean_pacman.cif | Mn4 H64 C96 N8 O16 | Mn | P2_1/c | (9.782100000000002, 19.916, 16.1047) | 3131.397 | 18.8 | 5.509002 | 7.646518 | 313.1397
QOSJEP_clean_pacman.cif | Er4 Cu4 H36 C64 N8 O40 | Er, Cu | P2_1/c | (10.632, 13.862, 19.498) | 2830.148 | 15.6 | 4.108453 | 5.808845 | 283.0148
QOSJIT_clean_pacman.cif | Eu8 Cu12 H72 C168 N24 O96 | Eu, Cu | P2_1/c | (13.945, 20.585, 30.633) | 8690.164 | 38 | 3.230801 | 7.355954 | 869.0164
QOSJOZ_clean_pacman.cif | Gd8 Cu12 H72 C168 N24 O96 | Gd, Cu | P2_1/c | (13.958, 20.529, 30.682) | 8687.773 | 38 | 3.210377 | 7.350311 | 868.7773
QOSJUF_clean_pacman.cif | Ho4 Cu4 H36 C64 N8 O40 | Ho, Cu | P2_1/c | (10.792, 13.889, 19.739) | 2905.204 | 15.6 | 3.755266 | 5.902367 | 290.5204
QOSKAM_clean_pacman.cif | Tb8 Cu12 H84 C168 N24 O104 | Tb, Cu | P2_1/c | (13.934, 20.494, 30.722) | 8671.903 | 40 | 2.810867 | 7.389802 | 867.1903
QOTWON_clean_pacman.cif | Mn20 H104 C64 O72 | Mn | I4_1/a | (12.722799999999998, 18.1372, 18.1372) | 3670.413 | 26 | 1.318648 | 4.009787 | 367.0413
QOTZEG_clean_pacman.cif | La4 H12 C36 O24 | La | P4_1 | (10.438, 10.438, 13.853) | 1509.31 | 7.6 | 4.150113 | 6.581054 | 150.931
QOVSOL_clean_pacman.cif | Cd4 H72 C108 N24 O16 | Cd | P2_1/c | (11.328, 13.624000000000002, 24.951) | 3515.841 | 22.4 | 1.489457 | 6.07651 | 351.5841
QOVSUR_clean_pacman.cif | Cd12 H252 C300 N96 O24 | Cd | P-31c | (19.5639, 19.5639, 26.8732) | 8907.604 | 68.4 | 2.016069 | 6.381621 | 890.7604
QOVWOO01_clean_pacman.cif | Ga8 H40 C64 O40 | Ga | P2_1/c | (19.6801, 15.1165, 6.6716) | 1927.826 | 15.2 | 1.693834 | 2.302669 | 192.7826
QOVWOO_SL_pacman.cif | Ga8 H40 C64 O40 | Ga | P2_1/c | (19.2395, 15.1642, 6.6812) | 1938.87 | 15.2 | 1.728151 | 2.477601 | 193.887
QOVWOP_clean_pacman.cif | Cd4 H56 C80 N12 O16 | Cd | C2/c | (11.1414, 11.1414, 18.662) | 2086.679 | 16.8 | 1.529427 | 3.375288 | 208.6679
QOWQUO_manual_pacman.cif | Cu12 H120 C216 O48 | Cu | Im-3 | (23.3363, 23.3363, 23.3363) | 9783.126 | 39.6 | 4.002346 | 15.207429 | 978.3126
QOWRAV02_clean_pacman.cif | Cu24 H240 C432 O96 | Cu | Im-3 | (26.991, 26.991, 26.991) | 19663.32 | 79.2 | 4.708905 | 16.757319 | 1966.332
QOWRAV03_clean_pacman.cif | Cu24 H240 C432 O96 | Cu | Im-3 | (26.99, 26.99, 26.99) | 19661.14 | 79.2 | 4.701899 | 16.761513 | 1966.114
QOWRAV04_clean_pacman.cif | Cu24 H240 C432 O96 | Cu | Im-3 | (26.988, 26.988, 26.988) | 19656.77 | 79.2 | 4.69633 | 16.741661 | 1965.677
QOWRAV05_clean_pacman.cif | Cu24 H240 C432 O96 | Cu | Im-3 | (26.985, 26.985, 26.985) | 19650.21 | 79.2 | 4.695828 | 16.739872 | 1965.021
QOWRAV06_clean_pacman.cif | Cu24 H240 C432 O96 | Cu | Im-3 | (26.981, 26.981, 26.981) | 19641.48 | 79.2 | 4.715594 | 16.723006 | 1964.148
QOWRAV07_clean_pacman.cif | Cu24 H240 C432 O96 | Cu | Im-3 | (26.977, 26.977, 26.977) | 19632.74 | 79.2 | 4.702975 | 16.736218 | 1963.274
QOWRAV08_clean_pacman.cif | Cu24 H240 C432 O96 | Cu | Im-3 | (26.973, 26.973, 26.973) | 19624.01 | 79.2 | 4.687088 | 16.708714 | 1962.401
QOWRAV09_clean_pacman.cif | Cu24 H240 C432 O96 | Cu | Im-3 | (26.968, 26.968, 26.968) | 19613.1 | 79.2 | 4.707153 | 16.70754 | 1961.31
QOWRAV10_clean_pacman.cif | Cu24 H240 C432 O96 | Cu | Im-3 | (26.956, 26.956, 26.956) | 19586.93 | 79.2 | 4.69608 | 16.697174 | 1958.693
QOWRAV11_clean_pacman.cif | Cu24 H240 C432 O96 | Cu | Im-3 | (26.943, 26.943, 26.943) | 19558.6 | 79.2 | 4.693427 | 16.673267 | 1955.86
QOWRAV12_clean_pacman.cif | Cu24 H240 C432 O96 | Cu | Im-3 | (26.925, 26.925, 26.925) | 19519.43 | 79.2 | 4.688147 | 16.668968 | 1951.943
QOXNIB_clean_pacman.cif | Cu16 H24 C20 N80 O4 | Cu | Pnnm | (12.016, 12.167, 13.85) | 2024.852 | 14.4 | 2.133179 | 3.795614 | 202.4852
QOYLOG_clean_pacman.cif | Ni6 H16 C40 O36 | Ni | C2/m | (15.5259, 11.867, 9.4129) | 1595.366 | 9.8 | 3.952166 | 4.418142 | 159.5366
QOYYOU_clean_pacman.cif | Zn384 H1008 C2688 O1440 | Zn | Ia-3 | (52.623, 52.623, 52.623) | 145722.6 | 552 | 2.474485 | 20.941092 | 14572.26
QOZDOY_clean_pacman.cif | Zn4 H48 C64 N8 O16 | Zn | Pnna | (12.005, 12.471, 13.804) | 2066.657 | 14 | 3.482882 | 4.905737 | 206.6657
QOZPIG_clean_pacman.cif | Cd4 H32 C56 N32 O24 | Cd | Pbcn | (9.376, 14.919, 19.138) | 2677.034 | 14.8 | 2.607519 | 3.879548 | 267.7034
QOZPOM_clean_pacman.cif | Zn4 H32 C56 N32 O24 | Zn | P2_1/c | (10.3265, 14.1976, 18.2477) | 2669.567 | 14.8 | 2.979537 | 4.295735 | 266.9567
QOZWAF_clean_pacman.cif | Ni48 P8 H240 W84 C72 N48 O272 | Ni, W | P2_13 | (24.9239, 24.9239, 24.9239) | 15482.75 | 77.2 | 3.893105 | 7.493496 | 1548.275
QQQGTA01_clean_pacman.cif | Cd6 H12 C18 O24 | Cd | R-3 | (10.6823, 10.682300000000001, 10.6823) | 1041.525 | 6 | 1.631135 | 4.529578 | 104.1525
QQQGTA02_clean_pacman.cif | Cd6 H12 C18 O24 | Cd | R-3 | (10.667799999999998, 10.667799999999998, 10.6678) | 1038.269 | 6 | 1.622541 | 4.624864 | 103.8269
QQQGTA03_clean_pacman.cif | Cd6 H12 C18 O24 | Cd | R-3 | (10.6901, 10.6901, 10.6901) | 1045.373 | 6 | 0.473199 | 3.727349 | 104.5373
QUBZAP_clean_pacman.cif | Ag36 H144 C144 N90 O36 | Ag | R3 | (18.5055, 18.5055, 22.556) | 6689.511 | 45 | 2.376683 | 6.180886 | 668.9511
QUDGED_clean_pacman.cif | Zn16 H96 C192 N32 O64 | Zn | C2/c | (26.306000000000004, 19.939, 26.336) | 13599.78 | 40 | 6.106575 | 8.757889 | 1359.978
QUDJIJ_clean_pacman.cif | Zn4 H28 C56 N4 O16 | Zn | P2_1/c | (9.869, 11.082, 19.785) | 2019.329 | 10.8 | 2.897216 | 5.576596 | 201.9329
QUFFED_clean_pacman.cif | Zn4 H44 C52 N8 O16 | Zn | C2/c | (10.935700000000002, 10.935700000000002, 12.4549) | 1397.969 | 12.4 | 1.661179 | 3.131242 | 139.7969
QUFGED_clean_pacman.cif | Mg2 Al14 P16 O64 | Al, Mg | P2_1/m | (9.2769, 14.7984, 14.6106) | 2005.791 | 9.6 | 2.60679 | 4.614266 | 200.5791
QUFGIH_clean_pacman.cif | Mg2 Al14 P16 O64 | Al, Mg | P2_1/m | (9.2187, 14.8652, 14.5811) | 1998.162 | 9.6 | 2.430432 | 4.53533 | 199.8162
QUFKIN_clean_pacman.cif | Co8 H36 C60 N20 O36 | Co | P2_1/c | (9.465, 12.581, 18.98) | 2255.791 | 16 | 1.588911 | 4.009968 | 225.5791
QUGBUQ_clean_pacman.cif | Ag8 H60 C76 N28 O16 | Ag | C2/c | (8.7726, 12.182, 21.9007) | 2291.34 | 18.8 | 1.094014 | 3.405078 | 229.134
QUGNOV_clean_pacman.cif | Cd2 H16 C24 N4 O12 | Cd | C2/c | (6.720999999999999, 10.156900000000002, 10.1569) | 691.3595 | 5.8 | 1.87032 | 3.383759 | 69.13595
QUHMOX_clean_pacman.cif | Gd16 H8 C8 S20 O96 | Gd | C2/c | (19.439, 12.991, 9.7163) | 2449.584 | 14.8 | 2.307879 | 4.175385 | 244.9584
QUJFUX_clean_pacman.cif | Cd6 H12 C36 N8 O16 | Cd | C2/c | (9.1683, 9.1683, 16.0239) | 1205.234 | 7.8 | 1.350224 | 3.023792 | 120.5234
QUKQAQ_clean_pacman.cif | La8 H56 C40 N16 O60 | La | P2_1/c | (12.7623, 8.3831, 23.961) | 2477.058 | 18 | 1.964862 | 3.282249 | 247.7058
QUKYOL_clean_pacman.cif | La4 Cu4 P4 H24 C24 N4 O36 | La, Cu | P2_1/c | (8.3028, 9.463000000000001, 20.6398) | 1525.142 | 10 | 0.541424 | 3.752408 | 152.5142
QUKYUR_clean_pacman.cif | Nd4 Cu4 P4 H24 C24 N4 O36 | Cu, Nd | P2_1/c | (8.2368, 9.406300000000002, 20.366) | 1480.041 | 10 | 0.520901 | 3.491999 | 148.0041
QULKIS_charged_pacman.cif | Cu4 H80 C104 N12 Cl2 O28 | Cu | I-42d | (13.335, 13.335, 18.4109) | 2811.898 | 23 | 2.256735 | 3.355204 | 281.1898
QULLEP_clean_pacman.cif | Cd4 H96 C136 N8 O24 | Cd | Pnc2 | (9.6755, 12.264, 28.899) | 3429.165 | 26.8 | 2.310206 | 4.401211 | 342.9165
QULMIU_clean_pacman.cif | In6 H36 C48 N6 O30 | In | R-3 | (8.116000000000001, 17.1946, 17.1946) | 2026.611 | 12.6 | 8.416625 | 9.178513 | 202.6611
QUMFUB_clean_pacman.cif | Mn3 H8 C24 O20 | Mn | P-1 | (9.4491, 10.0762, 11.5763) | 1037.759 | 5.5 | 3.145072 | 5.528848 | 103.7759
QUMJEP_clean_pacman.cif | Dy8 H88 C168 O64 | Dy | C2/c | (29.726, 9.186, 16.198) | 4077.769 | 32.8 | 1.37502 | 4.56039 | 407.7769
QUNMUI_clean_pacman.cif | Cd6 H24 C24 N36 | Cd | Fd-3m | (13.1489, 13.1489, 13.1489) | 1607.508 | 9 | 2.457781 | 5.662019 | 160.7508
QUNVIG_clean_pacman.cif | Co28 H240 C304 N80 F48 | Co | Pbca | (24.5063, 24.5063, 24.5063) | 14717.47 | 70 | 5.537197 | 7.969206 | 1471.747
QUPDEL01_clean_pacman.cif | Gd16 H32 C80 O96 | Gd | Fddd | (9.6867, 15.449, 27.303) | 4085.889 | 22.4 | 2.676663 | 4.218397 | 408.5889
QUPDEL_clean_pacman.cif | Gd4 H8 C20 O24 | Gd | Fddd | (9.106, 9.106, 14.4522) | 1016.108 | 5.6 | 2.065286 | 3.839951 | 101.6108
QUPHUF_clean_pacman.cif | Zn4 H64 C82 N8 O24 | Zn | C2/c | (9.304599999999999, 13.7029, 19.9111) | 2350.515 | 18.2 | 3.032522 | 4.703222 | 235.0515
QUPJAN_clean_pacman.cif | Cd8 H128 C164 N16 O48 | Cd | Ibca | (14.5739, 20.6466, 20.6466) | 4948.447 | 36.4 | 3.003298 | 5.857861 | 494.8447
QUQBAH_clean_pacman.cif | Fe8 H64 C96 N32 | Fe | P2_1/c | (13.4333, 13.8493, 26.7477) | 4875.424 | 20 | 7.349947 | 9.153355 | 487.5424
QUQHAM_clean_pacman.cif | Cu6 H12 C24 N4 O16 | Cu | C2/c | (5.8595, 11.5382, 11.5382) | 747.5079 | 6.2 | 2.361304 | 3.871858 | 74.75079
QUQWOQ_clean_pacman.cif | Zn12 H88 C136 N40 O48 | Zn | C2/c | (28.3006, 20.085, 15.4335) | 8764.336 | 32.4 | 5.27246 | 9.522044 | 876.4336
QUQWUW_clean_pacman.cif | Zn8 H40 C72 N20 O32 | Zn | C2/m | (18.8226, 18.6427, 14.2485) | 3820.279 | 17.2 | 5.675922 | 8.075226 | 382.0279
QURSEC_clean_pacman.cif | Zn4 H64 Pd4 C96 N16 O32 | Pd, Zn | Ccce | (12.5566, 12.5566, 25.085) | 3939.748 | 21.6 | 3.864042 | 5.990582 | 393.9748
QUSBEM_charged_pacman.cif | Li2 Cd2 H28 C36 N2 O16 | Cd, Li | C2/c | (6.5908999999999995, 10.3821, 17.6921) | 1162.023 | 8.6 | 1.807504 | 3.327432 | 116.2023
QUSBIP_clean_pacman.cif | Zn16 H144 C240 N16 O52 | Zn | P2_12_12_1 | (20.33, 23.1692, 32.0081) | 15076.77 | 46.8 | 6.20715 | 9.946982 | 1507.677
QUSRIH_clean_pacman.cif | U8 H56 C60 N24 O48 | U | P2_1/c | (11.460000000000003, 19.968, 14.949) | 3372.644 | 19.6 | 2.688698 | 3.756107 | 337.2644
QUSRUT_clean_pacman.cif | U10 H50 C60 N24 O48 | U | P-1 | (14.533, 15.479000000000003, 15.666) | 3264.217 | 19.2 | 1.871916 | 5.376836 | 326.4217
QUSSII_clean_pacman.cif | Zn12 H84 C132 N8 O44 | Zn | P2_1/c | (11.497, 33.542, 12.106) | 4165.536 | 28 | 2.916954 | 4.108611 | 416.5536
QUTTII01_clean_pacman.cif | Co10 H8 C40 O36 | Co | P2_1/c | (7.412, 16.4666, 14.5028) | 1762.356 | 9.4 | 4.023156 | 5.426027 | 176.2356
QUTTII_clean_pacman.cif | Co10 H12 C40 O36 | Co | P2_1/c | (7.452, 14.586, 16.472) | 1782.299 | 9.8 | 3.926114 | 5.374787 | 178.2299
QUVDOB_clean_pacman.cif | Dy8 P8 H56 C56 N8 O72 | Dy | P2_12_12_1 | (11.4319, 14.8457, 16.389) | 2781.452 | 20.8 | 2.274196 | 3.366501 | 278.1452
QUVDUH_clean_pacman.cif | Y8 P8 H56 C56 N8 O72 | Y | P2_12_12_1 | (11.358, 14.829, 16.325) | 2749.584 | 20.8 | 2.222642 | 3.353202 | 274.9584
QUVFAP_clean_pacman.cif | Er8 P8 H56 C56 N8 O72 | Er | P2_12_12_1 | (11.3656, 14.8449, 16.3071) | 2751.353 | 20.8 | 2.218299 | 3.415848 | 275.1353
QUVFET_clean_pacman.cif | Lu8 P8 H56 C56 N8 O72 | Lu | P2_12_12_1 | (11.2506, 14.8354, 16.1843) | 2701.275 | 20.8 | 2.154867 | 3.410485 | 270.1275
QUZVEO_clean_pacman.cif | Dy8 H24 C72 O60 | Dy | Pnma | (8.6326, 28.1206, 15.3462) | 3725.35 | 16.4 | 7.58926 | 8.444881 | 372.535
QUZZES_clean_pacman.cif | Mg8 H64 C96 O40 | Mg | C2/c | (16.469, 15.5386, 14.54) | 3300.445 | 20.8 | 1.881978 | 4.505307 | 330.0445
RACZEC_clean_pacman.cif | Co4 H16 C48 N4 O12 F16 | Co | Pmna | (6.4018, 8.9909, 26.271) | 1512.105 | 10 | 3.614843 | 4.651711 | 151.2105
RACZIG_clean_pacman.cif | Zn4 H16 C48 N4 O12 F16 | Zn | Pmna | (6.3964, 8.9842, 26.376) | 1515.737 | 10 | 3.630659 | 4.653059 | 151.5737
RAFNIV_clean_pacman.cif | Ag4 H64 C112 N16 | Ag | P-1 | (5.7018, 21.661199999999997, 21.5687) | 2663.903 | 19.6 | 3.444956 | 4.225978 | 266.3903
RAFNUH_clean_pacman.cif | Ag8 H128 C224 N32 | Ag | Fddd | (5.7716, 29.4517, 30.5119) | 5186.517 | 39.2 | 3.67061 | 4.306736 | 518.6517
RAGMOE_clean_pacman.cif | La6 H156 C252 N12 O72 | La | P6_222 | (16.1811, 16.1811, 30.4774) | 6910.741 | 49.8 | 3.200184 | 5.074701 | 691.0741
RAHBUZ_clean_pacman.cif | Zn8 H48 C56 O32 | Zn | P2_12_12_1 | (10.1209, 13.9753, 18.0091) | 2547.254 | 14.4 | 4.059155 | 5.620791 | 254.7254
RAHMAP_clean_pacman.cif | Cu4 H16 C44 N4 O24 | Cu | P2/c | (10.1763, 11.1598, 14.8557) | 1613.075 | 9.2 | 2.842168 | 5.043986 | 161.3075
RAHNOF_clean_pacman.cif | Cu24 H120 C288 N24 O96 | Cu | Fm-3m | (30.2005, 30.2005, 30.2005) | 19477.24 | 55.2 | 5.356824 | 18.299876 | 1947.724
RAJFAM_clean_pacman.cif | Co12 H32 C56 N24 O24 | Co | C2/c | (18.373, 11.523, 11.034) | 2329.604 | 14.8 | 3.551577 | 4.554559 | 232.9604
RAJFEQ_clean_pacman.cif | Co12 H32 C56 N24 O24 | Co | C2/c | (18.28, 11.9163, 11.0923) | 2410.231 | 14.8 | 3.633213 | 4.833271 | 241.0231
RAKCUC_clean_pacman.cif | Zn24 H192 C288 I48 N96 | Zn | Pbca | (28.253, 13.8524, 44.966) | 17598.43 | 64.8 | 7.151773 | 7.602819 | 1759.843
RAKDAJ_clean_pacman.cif | Zn24 H192 C288 I48 N96 | Zn | Pbca | (27.865, 13.7117, 45.65) | 17441.79 | 64.8 | 6.468638 | 7.899684 | 1744.179
RAKDEN_clean_pacman.cif | Zn24 H192 C288 I48 N96 | Zn | Pbca | (28.519, 13.8219, 44.097) | 17382.45 | 64.8 | 6.415057 | 7.933597 | 1738.245
RAKPEZ_clean_pacman.cif | La8 P24 H168 C72 N24 O72 | La | Cc | (6.0394, 26.524, 23.431) | 3745.524 | 36.8 | 2.499318 | 3.802826 | 374.5524
RALZEL_clean_pacman.cif | Sm2 V4 H48 C88 S8 N8 O26 | Sm, V | P4/mcc | (15.3904, 15.3904, 9.8586) | 2335.151 | 18.4 | 2.817024 | 4.110626 | 233.5151
RANNOM_clean_pacman.cif | Eu2 P6 H30 C24 O24 | Eu | P-1 | (10.39, 11.803, 11.934) | 1435.776 | 8.6 | 2.630577 | 4.915531 | 143.5776
RANNUS_clean_pacman.cif | Nd2 P6 H30 C24 O24 | Nd | P-1 | (10.3912, 11.872299999999997, 11.879) | 1436.885 | 8.6 | 2.547672 | 4.813313 | 143.6885
RANPAA_clean_pacman.cif | La2 P6 H30 C24 O24 | La | P-1 | (10.349999999999998, 11.94, 12.75) | 1519.592 | 8.6 | 3.628605 | 5.091732 | 151.9592
RAPBOZ_clean_pacman.cif | Al8 P8 C8 O48 | Al | Pccm | (9.992, 11.644, 12.231) | 1423.038 | 7.2 | 4.052658 | 5.266399 | 142.3038
RAPMOK_clean_pacman.cif | Zn21 P18 O72 | Zn | R3 | (15.356, 15.356, 12.617) | 2576.576 | 11.1 | 2.127475 | 4.785359 | 257.6576
RAQVAG_clean_pacman.cif | Fe8 P8 O56 | Fe | Pccn | (10.361, 10.39, 9.135) | 983.39 | 7.2 | 2.775234 | 3.406461 | 98.339
RAQVEM_clean_pacman.cif | Zn6 H108 C128 N40 O16 | Zn | C2/c | (9.81, 18.571, 20.2309) | 3430.38 | 29.8 | 1.791372 | 3.925876 | 343.038
RARYOZ_clean_pacman.cif | Gd8 Co8 H60 C140 N20 O80 | Co, Gd | Pna2_1 | (12.2275, 14.4325, 28.843) | 5090.022 | 31.6 | 1.424757 | 4.64634 | 509.0022
RARYUF_clean_pacman.cif | Dy8 Co8 H60 C140 N20 O88 | Co, Dy | Pna2_1 | (28.8471, 14.4534, 12.252) | 5108.333 | 32.4 | 1.38257 | 4.366234 | 510.8333
RASGAT_clean_pacman.cif | Cu16 C8 S8 I16 N8 | Cu | P2_1 | (12.056999999999999, 24.891, 12.38) | 3710.143 | 5.6 | 4.847686 | 7.011343 | 371.0143
RASKIH_clean_pacman.cif | Mg8 H28 C52 O32 | Mg | Fdd2 | (8.869, 12.0831, 19.6129) | 1904.532 | 12 | 3.783977 | 5.048589 | 190.4532
RASKON_clean_pacman.cif | Mg16 H64 C128 O64 | Mg | Pbca | (14.154, 16.2511, 19.1495) | 4404.731 | 27.2 | 2.583062 | 4.186871 | 440.4731
RASXEP01_clean_pacman.cif | Sm16 H16 C80 N32 O64 | Sm | I4_1/a | (16.2663, 16.539699999999996, 16.5397) | 3373.85 | 20.8 | 3.383814 | 4.932421 | 337.385
RASXIT_clean_pacman.cif | Eu16 H16 C80 N32 O64 | Eu | I4_1/a | (16.139, 16.483000000000004, 16.483) | 3333.876 | 20.8 | 3.451437 | 4.918958 | 333.3876
RATRUB_clean_pacman.cif | Tb8 H24 C72 S12 O48 | Tb | Pna2_1 | (10.152, 17.44, 17.715) | 3136.456 | 16.4 | 2.851845 | 5.177818 | 313.6456
RATSAI_clean_pacman.cif | Dy8 H24 C72 S12 O48 | Dy | Pna2_1 | (10.1537, 17.4356, 17.6594) | 3126.347 | 16.4 | 2.863147 | 5.31616 | 312.6347
RATVEP_clean_pacman.cif | Mg4 H20 C40 N12 O16 | Mg | Pna2_1 | (7.7639, 10.1765, 15.949) | 1260.12 | 9.2 | 2.109156 | 3.184335 | 126.012
RAVCOI_clean_pacman.cif | Pr4 H32 C68 O32 | Pr | P2_1/c | (9.277, 13.6193, 14.7288) | 1860.907 | 13.6 | 1.382368 | 3.872901 | 186.0907
RAVCUO_clean_pacman.cif | Nd4 H32 C68 O32 | Nd | P2_1/c | (9.2307, 13.6222, 14.7072) | 1849.299 | 13.6 | 1.397356 | 3.828476 | 184.9299
RAVDAV_clean_pacman.cif | Sm4 H32 C68 O32 | Sm | P2_1/c | (9.216100000000003, 13.5618, 14.6623) | 1832.583 | 13.6 | 1.379365 | 3.779184 | 183.2583
RAVDEZ_clean_pacman.cif | Eu4 H32 C68 O32 | Eu | P2_1/c | (9.239, 13.5278, 14.6379) | 1829.459 | 13.6 | 1.399692 | 3.845162 | 182.9459
RAVDID_clean_pacman.cif | Gd4 H32 C68 O32 | Gd | P2_1/c | (9.2275, 13.5056, 14.6122) | 1820.985 | 13.6 | 1.389564 | 3.837931 | 182.0985
RAVDOJ_clean_pacman.cif | Tb4 H32 C68 O32 | Tb | P2_1/c | (9.2141, 13.4695, 14.5918) | 1810.943 | 13.6 | 1.379364 | 3.833022 | 181.0943
RAVDUP_clean_pacman.cif | Dy4 H32 C68 O32 | Dy | P2_1/c | (9.2006, 13.4378, 14.5636) | 1800.548 | 13.6 | 1.36414 | 3.81661 | 180.0548
RAVFAX_clean_pacman.cif | Er8 H64 C136 O64 | Er | Pbcn | (15.734, 10.6914, 23.326) | 3923.864 | 27.2 | 1.884154 | 3.911553 | 392.3864
RAVFEB_clean_pacman.cif | Tm8 H64 C136 O64 | Tm | Pbcn | (15.6958, 10.6984, 23.2644) | 3906.557 | 27.2 | 1.795998 | 3.851523 | 390.6557
RAVFIF_clean_pacman.cif | Yb8 H64 C136 O64 | Yb | Pbcn | (15.6733, 10.7028, 23.2631) | 3902.343 | 27.2 | 0.793107 | 3.849011 | 390.2343
RAVJOP_clean_pacman.cif | Cd28 H128 C240 N24 O96 | Cd | P2_1/c | (18.8042, 22.234, 25.9645) | 10848.29 | 51.6 | 2.871513 | 5.385402 | 1084.829
RAVVIU01_clean_pacman.cif | Co12 H24 C24 O48 | Co | P2_1/c | (9.8321, 11.253899999999998, 14.4225) | 1595.496 | 10.8 | 2.528885 | 3.898499 | 159.5496
RAVVIU_clean_pacman.cif | Co12 H24 C24 O48 | Co | P2_1/c | (9.8119, 11.247, 14.4139) | 1590.315 | 10.8 | 2.541041 | 3.863439 | 159.0315
RAVWAO_clean_pacman.cif | Mg6 H42 C66 O18 | Mg | R-3 | (6.4739, 26.5533, 26.5533) | 3926.953 | 13.2 | 16.151365 | 16.790861 | 392.6953
RAVWES_clean_pacman.cif | Mg6 H66 C90 O18 | Mg | R3 | (6.694, 32.19669999999999, 32.1967) | 5980.648 | 18 | 22.723481 | 23.233994 | 598.0648
RAVWIW_clean_pacman.cif | Mg6 H90 C114 O18 | Mg | R3 | (6.818099999999999, 38.4122, 38.4122) | 8681.791 | 22.8 | 29.101021 | 29.4971 | 868.1791
RAVWUI_clean_pacman.cif | Zn6 H114 C138 O18 | Zn | R3 | (6.8152, 45.4615, 45.4615) | 12167.77 | 27.6 | 35.605387 | 35.947662 | 1216.777
RAVXAP_clean_pacman.cif | Mg6 H198 C192 O18 | Mg | R3 | (6.988599999999999, 53.1442, 53.1442) | 17060.72 | 41.4 | 33.361495 | 33.865845 | 1706.072
RAVXET_clean_pacman.cif | Mg6 H210 C198 O42 | Mg | R-3 | (6.731699999999999, 54.54670000000001, 54.5467) | 17316.37 | 45.6 | 36.67311 | 37.126313 | 1731.637
RAVXIX_clean_pacman.cif | Mg6 H252 C240 O24 | Mg | R3 | (6.9441, 65.7283, 65.7283) | 25948.51 | 52.2 | 52.148739 | 52.340415 | 2594.851
RAVXOD_clean_pacman.cif | Mg6 H354 C318 O18 | Mg | R3 | (7.0382, 83.7732, 83.7732) | 42742.67 | 69.6 | 69.967193 | 70.276023 | 4274.267
RAWPIP_clean_pacman.cif | Zn4 H120 C144 N24 | Zn | C2/c | (12.601999999999999, 15.129, 18.549) | 3513.042 | 29.2 | 0.801624 | 3.65234 | 351.3042
RAWZIA_clean_pacman.cif | Al4 H8 C40 O36 | Al | C2/c | (17.5448, 13.5781, 6.6642) | 1459.244 | 8.8 | 4.783735 | 5.240487 | 145.9244
RAXCAW_charged_pacman.cif | Zn4 P4 H32 C32 N2 O20 | Zn | C2/c | (10.241999999999999, 13.1436, 13.1436) | 1534.561 | 9.4 | 4.299107 | 6.239951 | 153.4561
RAXCEA_charged_pacman.cif | Zn4 P4 H48 C36 N4 O20 | Zn | C2/c | (10.534, 13.2664, 13.2664) | 1529.289 | 11.6 | 2.038745 | 4.324547 | 152.9289
RAXQEO_clean_pacman.cif | Cu4 H128 C80 N48 | Cu | P2_1/c | (11.5359, 15.0948, 22.6817) | 3948.289 | 26 | 3.967915 | 8.081839 | 394.8289
RAXROX_charged_pacman.cif | Cu8 B4 H28 C24 N36 Cl4 O8 | Cu | P2_1/c | (10.562, 11.476, 15.663) | 1894.82 | 11.2 | 1.465657 | 4.230678 | 189.482
RAYFAA_clean_pacman.cif | Cu24 H60 C108 S12 N84 O48 | Cu | R-3 | (18.2766, 24.6401, 24.6401) | 9022.242 | 33.6 | 8.304587 | 14.873453 | 902.2242
RAYFEE_clean_pacman.cif | Cu12 H30 C54 S6 N42 O24 | Cu | R-3 | (13.0911, 20.3529, 20.3529) | 4480.471 | 16.8 | 8.953327 | 12.606679 | 448.0471
RAYKIN_clean_pacman.cif | Zn6 H132 C192 N24 O36 | Zn | P6_222 | (16.5276, 16.5276, 25.3959) | 6007.777 | 39 | 5.792717 | 8.574979 | 600.7777
RAYLAG_clean_pacman.cif | Zn6 H138 C192 N30 O36 | Zn | P6_422 | (16.5764, 16.5764, 25.2504) | 6008.684 | 40.2 | 4.628515 | 7.399844 | 600.8684
RAYLOU_clean_pacman.cif | Zn6 H126 C192 N30 O48 | Zn | P6_222 | (16.5094, 16.5094, 25.701) | 6066.57 | 40.2 | 3.990397 | 6.293672 | 606.657
RAZGOQ_clean_pacman.cif | Cu8 H16 C32 O32 | Cu | I4_1/a | (4.7611, 17.6665, 17.6665) | 1458.983 | 8.8 | 3.911129 | 4.995317 | 145.8983
RAZYIC_clean_pacman.cif | Cu8 H72 C80 I8 N16 | Cu | I4_1/amd | (13.1261, 17.1315, 17.1315) | 3286.967 | 18.4 | 5.131349 | 7.27015 | 328.6967
RAZYOI_clean_pacman.cif | Cu8 H72 C80 N16 Cl8 | Cu | P4_12_12 | (12.4522, 15.9327, 15.9327) | 3161.003 | 18.4 | 5.575181 | 6.402002 | 316.1003
REBRIA_clean_pacman.cif | Al18 P24 O96 | Al | I-43m | (16.7727, 16.7727, 16.7727) | 4718.554 | 13.8 | 2.011989 | 9.672661 | 471.8554
REBROG_clean_pacman.cif | Mg12 Al6 P24 O96 | Al, Mg | I-43m | (16.7824, 16.7824, 16.7824) | 4726.745 | 13.8 | 1.905422 | 9.369278 | 472.6745
REBRUM_clean_pacman.cif | Mg12 Ga6 P24 O96 | Mg, Ga | I-43m | (16.8306, 16.8306, 16.8306) | 4767.589 | 13.8 | 1.895707 | 10.394669 | 476.7589
REBSAT_clean_pacman.cif | Al18 P24 O96 | Al | I-43m | (16.7887, 16.7887, 16.7887) | 4732.07 | 13.8 | 1.903872 | 9.429576 | 473.207
REDROI_clean_pacman.cif | Zn10 H32 C48 O32 | Zn | P2_1/c | (6.405, 14.164, 20.098) | 1815.533 | 12.2 | 3.299468 | 4.592124 | 181.5533
REDYEG_clean_pacman.cif | Zn6 H16 C24 N4 O8 F8 | Zn | C2/c | (8.1471, 11.6977, 11.6977) | 998.3175 | 6.6 | 3.675357 | 5.236265 | 99.83175
REFMEW_clean_pacman.cif | Zn8 H80 C136 N16 O48 | Zn | Pna2_1 | (32.313, 8.1801, 18.4522) | 4877.351 | 28.8 | 2.219952 | 4.760692 | 487.7351
REFTON_SL_pacman.cif | Zn8 Cd4 H72 C108 O48 | Cd, Zn | Pnma | (7.3077, 23.3444, 18.8151) | 3209.741 | 24 | 4.581995 | 5.414844 | 320.9741
REGJIW01_clean_pacman.cif | Co3 H2 C8 O10 | Co | C2/m | (5.4998, 7.9357, 7.9357) | 328.8437 | 2.3 | 3.558311 | 4.037352 | 32.88437
REGJIW02_clean_pacman.cif | Co3 H2 C8 O10 | Co | C2/m | (5.494, 7.9316, 7.9316) | 327.7964 | 2.3 | 3.341371 | 4.023003 | 32.77964
REGJIW_clean_pacman.cif | Co3 H2 C8 O10 | Co | C2/m | (5.506, 7.946000000000001, 7.946) | 330.4328 | 2.3 | 3.654532 | 4.061032 | 33.04328
REGLOG_clean_pacman.cif | Cd12 H24 C32 O48 | Cd | P2_12_12 | (9.4417, 13.7005, 15.6523) | 2024.719 | 11.6 | 2.053109 | 3.875362 | 202.4719
REGMOH_clean_pacman.cif | Ni8 H208 C224 N56 O32 | Ni | P2_1/c | (13.4995, 12.4212, 40.153) | 6387.233 | 52.8 | 2.144491 | 5.382253 | 638.7233
REGMUN_clean_pacman.cif | Co8 H208 C224 N56 O32 | Co | P2_1/c | (13.543, 12.338, 40.267) | 6384.56 | 52.8 | 2.120345 | 4.979892 | 638.456
REGREC_clean_pacman.cif | Zn12 H24 C72 O48 | Zn | P2_1/c | (12.606, 12.906000000000002, 27.737) | 4506.555 | 15.6 | 4.46133 | 7.096547 | 450.6555
REGRIG_clean_pacman.cif | Zn12 H24 C72 O48 | Zn | C2/c | (12.186, 16.7342, 27.629) | 4983.067 | 15.6 | 5.589293 | 8.315925 | 498.3067
REHJIZ_charged_pacman.cif | Ag4 H48 C50 N12 O18 | Ag | P-42c | (10.0372, 10.0372, 17.607) | 1773.824 | 13.2 | 2.954894 | 3.757605 | 177.3824
REHVAD_clean_pacman.cif | Co8 H136 C200 N24 O32 | Co | C2/c | (20.57, 9.901, 27.211) | 5254.706 | 40 | 3.030244 | 4.773799 | 525.4706
REHVEH_clean_pacman.cif | Co16 H304 C400 N48 O64 | Co | Fdd2 | (52.349, 20.421, 9.9111) | 10595.15 | 83.2 | 3.232347 | 4.363776 | 1059.515
REJLEY_clean_pacman.cif | Co3 H26 C40 N10 O8 | Co | P-1 | (11.4482, 11.5408, 11.7663) | 1348.15 | 8.7 | 4.053208 | 4.553467 | 134.815
REJLIC_clean_pacman.cif | Co6 H52 C92 S6 N32 O16 | Co | P-1 | (11.7914, 17.050400000000003, 20.795) | 3664.618 | 20.4 | 2.584663 | 6.11246 | 366.4618
REJVOS_clean_pacman.cif | Mg12 H24 C24 O48 | Mg | P2_1/c | (9.8568, 11.307, 14.729) | 1641.089 | 10.8 | 2.759185 | 4.127693 | 164.1089
REKCUG_clean_pacman.cif | Zn6 P8 H8 O24 | Zn | P-1 | (8.9884, 10.326, 11.917) | 997.1939 | 4.6 | 2.981807 | 4.438039 | 99.71939
RELLAW_clean_pacman.cif | Zn8 H88 C144 N8 O32 | Zn | P2_1/c | (16.1578, 18.103900000000003, 18.807) | 5495.68 | 28 | 4.40531 | 6.349103 | 549.568
RENWEM01_clean_pacman.cif | Co2 H4 C8 O8 | Co | Cc | (7.497, 7.7376000000000005, 7.7376) | 362.8485 | 2.2 | 1.054345 | 2.630083 | 36.28485
RESQAJ_clean_pacman.cif | Cd4 H60 C84 N18 O18 | Cd | P-1 | (12.138, 13.146, 14.321) | 2256.908 | 18.4 | 3.547432 | 4.81454 | 225.6908
RESSAK_clean_pacman.cif | Ni2 H22 C36 S1 N4 O8 | Ni | C2 | (8.253, 11.258999999999999, 13.2214) | 1109.127 | 7.3 | 2.754027 | 4.343663 | 110.9127
RESWOC_clean_pacman.cif | Er4 C48 O24 F24 | Er | P-1 | (11.671, 11.891599999999999, 14.305) | 1757.358 | 10 | 2.881424 | 4.0103 | 175.7358
RESWUI01_clean_pacman.cif | Er2 H12 C24 O12 | Er | P-1 | (8.5139, 10.2165, 11.0721) | 822.325 | 5 | 0.823006 | 4.250988 | 82.2325
RESWUI02_clean_pacman.cif | Er2 H12 C24 O12 | Er | P-1 | (8.5139, 10.2165, 11.0721) | 822.325 | 5 | 0.823105 | 4.2515 | 82.2325
RESWUI_clean_pacman.cif | Er2 H12 C24 O12 | Er | P-1 | (8.5247, 10.200399999999998, 10.8898) | 804.0777 | 5 | 2.012884 | 4.263069 | 80.40777
RETBEZ_clean_pacman.cif | Zn12 H120 C184 N24 O48 | Zn | Pcca | (11.253, 25.161, 18.172) | 5145.161 | 38.8 | 3.434777 | 5.058916 | 514.5161
REVYUO_clean_pacman.cif | Cd9 H126 C162 N126 | Cd | R-3 | (20.0843, 20.0843, 20.2408) | 7070.851 | 42.3 | 2.729779 | 4.31539 | 707.0851
REWNEO01_clean_pacman.cif | Cu24 H120 C288 N72 O96 | Cu | I4/m | (30.799100000000003, 30.799100000000003, 31.2456) | 21253.51 | 60 | 5.608517 | 17.363936 | 2125.351
REWSUJ_clean_pacman.cif | Dy4 H80 C112 N8 O32 | Dy | P2/c | (12.374299999999998, 14.5842, 21.9435) | 3828.373 | 23.6 | 3.396555 | 6.402342 | 382.8373
REXCII_clean_pacman.cif | Zn12 H96 C144 I24 N48 | Zn | C2/c | (14.767, 18.581399999999995, 30.7) | 7617.396 | 32.4 | 4.526806 | 7.761321 | 761.7396
REXCOO_clean_pacman.cif | Zn12 H96 C144 I24 N48 | Zn | Cc | (15.028, 18.8311, 31.197) | 7940.684 | 32.4 | 4.683827 | 8.060905 | 794.0684
REXCUU_clean_pacman.cif | Zn12 H96 C144 I24 N48 | Zn | C2/c | (14.95, 18.8284, 30.348) | 7718.488 | 32.4 | 4.55326 | 8.172723 | 771.8488
REXDAB_clean_pacman.cif | Zn24 H192 C288 I48 N96 | Zn | P2_1 | (14.853, 32.866, 34.85) | 16365.68 | 64.8 | 4.555967 | 10.147493 | 1636.568
REXDIJ_clean_pacman.cif | Zn12 H96 C144 I24 N48 | Zn | C2/c | (14.902, 19.4175, 31.358) | 8174.285 | 32.4 | 4.567163 | 8.201271 | 817.4285
REXDOP_clean_pacman.cif | Zn12 H96 C144 I24 N48 | Zn | P-1 | (14.907000000000002, 18.608000000000004, 32.92) | 8322.854 | 32.4 | 4.175605 | 9.869174 | 832.2854
REXDUV_clean_pacman.cif | Zn12 H96 C144 I24 N48 | Zn | C2/c | (14.756, 18.9212, 30.74) | 7730.387 | 32.4 | 4.337304 | 8.317226 | 773.0387
REXFAD_clean_pacman.cif | Zn12 H96 C144 I24 N48 | Zn | C2/c | (14.774, 19.342200000000002, 30.594) | 7913.543 | 32.4 | 5.375357 | 7.711896 | 791.3543
REXFEH_clean_pacman.cif | Zn12 H96 C144 I24 N48 | Zn | C2/c | (14.879, 19.293, 30.538) | 7876.125 | 32.4 | 4.701436 | 8.446088 | 787.6125
REXFOR_clean_pacman.cif | Zn12 H96 C144 I24 N48 | Zn | C2/c | (14.879, 18.852, 30.836) | 7779.896 | 32.4 | 4.478923 | 8.035773 | 777.9896
REXFUX_clean_pacman.cif | Zn12 H96 C144 I24 N48 | Zn | C2/c | (14.7672, 19.0215, 30.527) | 7754.947 | 32.4 | 4.954073 | 7.683409 | 775.4947
REYBAA_clean_pacman.cif | Zn4 H60 C88 N16 O20 | Zn | P2_1/c | (8.158, 17.418, 17.558) | 2468.916 | 18.8 | 3.128613 | 3.779062 | 246.8916
REYCEF_clean_pacman.cif | Zn4 H28 C48 O20 | Zn | C2/c | (8.0062, 12.7171, 12.7171) | 1196.391 | 10 | 1.654719 | 3.043435 | 119.6391
REYCOP_clean_pacman.cif | Zn4 H108 C112 N16 O20 | Zn | P2_1/c | (9.3898, 17.0917, 19.8601) | 3134.656 | 26 | 2.151267 | 3.344057 | 313.4656
REYJEM_clean_pacman.cif | In4 H40 C74 O40 | In | P222_1 | (12.262, 13.572, 24.934) | 4149.513 | 15.8 | 6.000939 | 9.278916 | 414.9513
REYMOZ_clean_pacman.cif | Cu48 H96 C288 O192 | Cu | Fm-3m | (26.3016, 26.3016, 26.3016) | 18194.77 | 62.4 | 4.875987 | 10.423821 | 1819.477
REYPIW_clean_pacman.cif | Zn3 H24 C38 N12 O8 | Zn | P-1 | (11.458099999999998, 11.6819, 11.8696) | 1364.147 | 8.5 | 4.16458 | 4.762177 | 136.4147
REZJIR02_clean_pacman.cif | Mn8 H24 C24 O48 | Mn | P2_1/c | (12.303400000000002, 12.4408, 12.8156) | 1961.186 | 10.4 | 1.937468 | 4.065507 | 196.1186
REZJIR03_clean_pacman.cif | Mn8 H24 C24 O48 | Mn | P2_1/c | (12.1962, 12.3675, 12.8155) | 1932.445 | 10.4 | 2.014605 | 3.952023 | 193.2445
REZJIR_clean_pacman.cif | Mn8 H24 C24 O48 | Mn | P2_1/c | (12.332, 12.461, 12.85) | 1974.131 | 10.4 | 2.14675 | 4.08411 | 197.4131
RIBDAJ_clean_pacman.cif | Ni4 H12 C36 O24 | Ni | C222_1 | (9.9616, 9.9616, 19.68) | 1903.785 | 7.6 | 3.270264 | 5.355858 | 190.3785
RIBDEN_clean_pacman.cif | Co4 H12 C36 O24 | Co | C222_1 | (10.0523, 10.0523, 19.3284) | 1895.49 | 7.6 | 2.987867 | 5.429593 | 189.549
RIBTAZ_clean_pacman.cif | Cu16 H52 C104 N24 O48 | Cu | P2_1/c | (16.0, 19.198, 21.411) | 6479.61 | 24.4 | 3.679542 | 7.298501 | 647.961
RICHIV_clean_pacman.cif | La4 H60 C48 O24 | La | P-1 | (9.8785, 11.198599999999999, 14.7456) | 1557.339 | 13.6 | 2.407646 | 3.393571 | 155.7339
RIDKOE_charged_pacman.cif | Cu8 B6 H64 C64 N32 F26 | Cu | Cmc2_1 | (13.1562, 13.1562, 15.912) | 2696.123 | 20 | 1.110024 | 4.736104 | 269.6123
RIFGAQ_clean_pacman.cif | Cu48 H96 C288 O192 | Cu | Fm-3m | (26.3368, 26.3368, 26.3368) | 18267.92 | 62.4 | 4.776349 | 10.422975 | 1826.792
RIFMIE_clean_pacman.cif | La4 Ni2 H104 C132 N26 O34 | Ni, La | P-1 | (14.291, 17.345, 19.371) | 4260.104 | 30.2 | 2.268567 | 5.199805 | 426.0104
RIFQEC_clean_pacman.cif | Ce4 C10 O24 | Ce | P-1 | (6.329, 8.743000000000002, 13.0) | 666.4326 | 3.8 | 1.917283 | 3.629016 | 66.64326
RIFQUT_clean_pacman.cif | Co12 P8 H28 C12 N4 O36 | Co | C2/c | (8.266000000000002, 12.874000000000002, 15.7062) | 1512.364 | 10 | 2.936858 | 4.706327 | 151.2364
RIFSOQ_clean_pacman.cif | Co48 H768 C1248 S96 N480 | Co | Fd-3c | (45.3067, 45.3067, 45.3067) | 65761.59 | 264 | 3.538539 | 12.647342 | 6576.159
RIGPEE01_clean_pacman.cif | Cu4 H56 C80 N16 | Cu | P2_1/c | (9.875999999999998, 9.295, 22.594) | 1985.549 | 15.6 | 1.857082 | 3.743409 | 198.5549
RIGPEE_clean_pacman.cif | Cu4 H56 C80 N16 | Cu | P2_1/c | (9.93, 9.3445, 22.717) | 2016.468 | 15.6 | 2.200603 | 3.481525 | 201.6468
RIGPII_clean_pacman.cif | Cu4 H56 C80 N16 | Cu | P2_1/c | (9.399, 9.848, 21.834) | 1976.159 | 15.6 | 2.223695 | 3.321756 | 197.6159
RIGTIL_clean_pacman.cif | Zn4 H8 C40 O32 | Zn | P2_1/c | (9.4116, 13.2967, 14.9365) | 1850.924 | 8.4 | 3.648414 | 5.559488 | 185.0924
RIGWIP_clean_pacman.cif | Eu8 H16 C48 N16 O40 | Eu | P2_1/c | (7.5755, 15.6186, 16.6991) | 1970.059 | 12.8 | 3.68525 | 5.045048 | 197.0059
RIHXIR_charged_pacman.cif | Ca8 Gd8 H96 C96 O120 | Ca, Gd | Fd-3c | (18.8058, 18.8058, 18.8058) | 4702.843 | 32.8 | 1.040736 | 4.710338 | 470.2843
RILVOZ_clean_pacman.cif | Mn4 H24 C36 O20 | Mn | Pna2_1 | (7.437, 11.278, 15.164) | 1271.873 | 8.4 | 2.053127 | 3.572476 | 127.1873
RINSEM_clean_pacman.cif | Zn8 P16 H16 O48 | Zn | Fdd2 | (15.2109, 11.7281, 14.1821) | 2530.015 | 8.8 | 3.163348 | 5.222521 | 253.0015
RIPNIP_clean_pacman.cif | Zn8 C64 O32 F32 | Zn | P2_1/c | (11.933899999999998, 12.4369, 17.9627) | 2586.269 | 13.6 | 2.815876 | 4.530175 | 258.6269
RIPNOV_clean_pacman.cif | Zn18 H180 C252 N72 | Zn | R-3 | (22.9416, 22.9416, 15.7488) | 7178.364 | 52.2 | 1.314076 | 4.463063 | 717.8364
RIPNUB_clean_pacman.cif | Zn18 H180 C252 N72 | Zn | R-3 | (23.0051, 23.0051, 15.7608) | 7223.657 | 52.2 | 1.835545 | 4.76149 | 722.3657
RIPPEN_clean_pacman.cif | Zn18 H180 C252 N72 | Zn | R-3 | (22.9463, 22.9463, 15.7127) | 7164.845 | 52.2 | 1.819647 | 4.982134 | 716.4845
RIRDED_clean_pacman.cif | Co24 H120 C240 N120 Cl48 O48 | Co | P6_3/mmc | (26.113, 26.113, 19.6459) | 11601.55 | 60 | 3.919619 | 8.100282 | 1160.155
RIVDEH_clean_pacman.cif | Co192 H3072 C4992 S384 N1920 | Co | Fd-3c | (63.897, 63.897, 63.897) | 260880.4 | 1056 | 3.653855 | 12.555529 | 26088.04
RIVDIL_clean_pacman.cif | Co192 H3072 C4992 S384 N1920 | Co | Fd-3c | (64.235, 64.235, 64.235) | 265042.3 | 1056 | 3.91699 | 12.753569 | 26504.23
RIWMUH_clean_pacman.cif | Cu8 H96 C128 O48 | Cu | P4/nbm | (27.086, 27.086, 6.7052) | 4919.279 | 28 | 9.38395 | 9.755498 | 491.9279
RIWSUM_clean_pacman.cif | Cd8 H126 C154 N14 O70 | Cd | P2_1 | (14.0024, 16.7039, 26.8224) | 6272.32 | 37.2 | 2.928849 | 5.327072 | 627.232
RIXBIK_clean_pacman.cif | Mn4 H60 C76 S4 N12 O24 | Mn | P2_1/c | (8.708, 11.663, 27.218) | 2708.948 | 18 | 3.518716 | 5.473855 | 270.8948
RIXPIZ_clean_pacman.cif | Al16 H128 C224 O80 | Al | P4_22_12 | (18.878, 18.878, 37.043) | 13201.34 | 44.8 | 7.116479 | 9.336675 | 1320.134
RIYBAE_clean_pacman.cif | Zn24 H192 C288 I48 N96 | Zn | Pbca | (27.774, 13.8933, 44.585) | 17204.13 | 64.8 | 6.638577 | 7.13878 | 1720.413
RIYBEI_clean_pacman.cif | Zn24 H192 C288 I48 N96 | Zn | Pbca | (13.7876, 27.8747, 45.415) | 17454.13 | 64.8 | 6.727429 | 7.314985 | 1745.413
RIYBIM_clean_pacman.cif | Zn24 H192 C288 I48 N96 | Zn | Pbca | (13.7981, 27.6775, 44.3415) | 16933.88 | 64.8 | 6.228017 | 7.803597 | 1693.388
RIYBOS_clean_pacman.cif | Zn24 H192 C288 I48 N96 | Zn | Pbca | (13.8353, 27.5504, 44.5398) | 16977.15 | 64.8 | 6.377603 | 7.5022 | 1697.715
RIZNIY01_clean_pacman.cif | Cu12 H128 C192 N24 O32 | Cu | P2_1/c | (13.2831, 22.7439, 18.6354) | 5321.603 | 38.8 | 2.108834 | 3.8596 | 532.1603
RIZNIY_clean_pacman.cif | Cu12 H128 C192 N24 O32 | Cu | C2/c | (19.0999, 22.8762, 13.3876) | 5387.348 | 38.8 | 2.216644 | 3.800492 | 538.7348
ROBWAH_clean_pacman.cif | Ag6 H80 C104 S8 N24 | Ag | Pnn2 | (23.458, 7.5546, 16.518) | 2927.251 | 22.2 | 2.885055 | 3.825569 | 292.7251
ROCZAM_clean_pacman.cif | Cd6 H32 C48 N20 O16 | Cd | P2_1/c | (9.615000000000002, 21.122, 13.152) | 2670.498 | 12.2 | 3.312756 | 4.708206 | 267.0498
ROCZEQ_clean_pacman.cif | Cd6 H32 C48 N20 O16 | Cd | P2_1/c | (9.628, 21.337, 13.208) | 2711.778 | 12.2 | 3.500859 | 4.837895 | 271.1778
ROCZIU_clean_pacman.cif | Cd6 H32 C48 N20 O16 | Cd | P2_1/c | (9.638, 15.443, 18.717) | 2785.831 | 12.2 | 4.326567 | 6.365524 | 278.5831
ROCZOA_clean_pacman.cif | Cd6 H32 C48 N52 | Cd | P2_1/c | (10.974000000000002, 22.669, 14.106) | 3485.627 | 13.8 | 4.048258 | 6.236054 | 348.5627
ROCZUG_clean_pacman.cif | Cd6 H32 C48 N52 | Cd | P2_1/c | (11.029, 22.762, 14.48) | 3606.846 | 13.8 | 3.872007 | 5.966795 | 360.6846
RODBAP_clean_pacman.cif | Cd6 H32 C48 N52 | Cd | P2_1/c | (11.054, 22.723, 14.666) | 3657.893 | 13.8 | 4.202718 | 6.34279 | 365.7893
ROGSAI_clean_pacman.cif | Ni8 H32 C44 N4 O28 | Ni | P2_1/c | (11.077, 14.8156, 13.4336) | 2177.2 | 11.6 | 3.374931 | 6.662033 | 217.72
ROJNEJ_clean_pacman.cif | V4 H4 C16 O20 | V | P4/mbm | (7.113, 9.959, 9.959) | 705.4793 | 4.4 | 1.242095 | 2.874362 | 70.54793
ROLCEC13_clean_pacman.cif | Cu6 H18 C18 O36 | Cu | P6_122 | (7.3192, 7.3192, 24.381) | 1131.122 | 7.8 | 1.02018 | 2.228618 | 113.1122
ROLCEC14_clean_pacman.cif | Cu6 H18 C18 O36 | Cu | P6_122 | (7.3179, 7.3179, 24.419) | 1132.482 | 7.8 | 1.010127 | 2.218488 | 113.2482
ROLCEC15_clean_pacman.cif | Cu6 H18 C18 O36 | Cu | P6_122 | (7.3285, 7.3285, 24.431) | 1136.324 | 7.8 | 1.025066 | 2.221519 | 113.6324
ROLCEC16_clean_pacman.cif | Cu6 H18 C18 O36 | Cu | P6_122 | (7.3338, 7.3338, 24.41) | 1136.99 | 7.8 | 1.064487 | 2.229111 | 113.699
ROLCEC18_clean_pacman.cif | Cu6 H18 C18 O36 | Cu | P6_122 | (7.3263, 7.3263, 24.3653) | 1132.588 | 7.8 | 1.030932 | 2.225987 | 113.2588
ROLCEC19_clean_pacman.cif | Cu6 H18 C18 O36 | Cu | P6_122 | (7.3256, 7.3256, 24.3944) | 1133.724 | 7.8 | 1.02647 | 2.230462 | 113.3724
ROLZEZ_clean_pacman.cif | Eu2 H58 C60 N6 O16 | Eu | P-1 | (9.5782, 12.778, 18.945) | 2140.245 | 14.2 | 3.844151 | 6.288196 | 214.0245
ROMQAN_clean_pacman.cif | Zn8 H64 C84 O40 | Zn | P2_1/c | (7.808, 17.456, 18.3125) | 2473.3 | 19.6 | 2.900434 | 3.720695 | 247.33
ROMQER_clean_pacman.cif | Zn20 H128 C168 O92 | Zn | P2_1/c | (15.519, 16.101999999999997, 22.982) | 5652.139 | 40.8 | 1.031853 | 3.753526 | 565.2139
RONSIY_clean_pacman.cif | Cu4 H72 C100 N8 O16 | Cu | P2_1/c | (10.8445, 13.789400000000002, 17.4839) | 2571.335 | 20 | 3.251237 | 4.162885 | 257.1335
RONSOC_clean_pacman.cif | Fe32 P40 O184 | Fe | I4_1/a | (15.4017, 15.4017, 28.9421) | 6865.424 | 25.6 | 4.982398 | 9.086332 | 686.5424
ROPVIB_clean_pacman.cif | Ag24 H96 C96 N96 | Ag | P2_1/c | (12.535, 29.517, 14.704) | 5427.492 | 31.2 | 2.094469 | 4.251212 | 542.7492
ROQVIE_clean_pacman.cif | Zn4 H24 C40 N24 | Zn | P2_1/c | (7.2259, 15.142000000000001, 18.6983) | 2042.787 | 9.2 | 6.676979 | 7.802826 | 204.2787
RORRIB_clean_pacman.cif | U3 H18 C18 O12 | U | P-1 | (8.9367, 9.494400000000002, 11.9769) | 901.9499 | 5.1 | 3.454969 | 4.439006 | 90.19499
RORTAV_clean_pacman.cif | Cu8 H192 C240 N48 O48 | Cu | Im-3 | (23.1885, 23.1885, 23.1885) | 12468.61 | 53.6 | 3.962241 | 7.897488 | 1246.861
RORVAX_clean_pacman.cif | Co3 H24 C42 O18 | Co | P3_221 | (8.6547, 17.372, 17.372) | 2261.946 | 8.7 | 4.706017 | 5.839396 | 226.1946
ROYJUM_clean_pacman.cif | Ni6 H72 C84 N36 O26 | Ni | P6_3/mmc | (16.7446, 16.7446, 15.1964) | 3689.954 | 22.4 | 2.443364 | 8.090556 | 368.9954
ROYREE_clean_pacman.cif | Ho8 H168 C276 O72 | Ho | Pna2_1 | (19.0994, 14.418, 30.593) | 8424.552 | 52.4 | 4.103161 | 6.264088 | 842.4552
ROYRII_clean_pacman.cif | Er8 H168 C276 O72 | Er | Pna2_1 | (19.0983, 14.4221, 30.556) | 8416.271 | 52.4 | 4.239696 | 6.222069 | 841.6271
ROYROO_clean_pacman.cif | Yb8 H168 C276 O72 | Yb | Pna2_1 | (19.0892, 14.3872, 30.5462) | 8389.213 | 52.4 | 4.137046 | 6.216193 | 838.9213
RUBGUS_clean_pacman.cif | Mn8 H48 C96 S16 N16 O32 | Mn | C2/c | (22.738999999999997, 16.038, 9.7046) | 3530.531 | 21.6 | 3.013335 | 4.121075 | 353.0531
RUBHOM_clean_pacman.cif | La4 Ag4 H32 C56 N8 O32 | Ag, La | P2_1/c | (9.2864, 9.884, 22.446) | 1842.757 | 13.6 | 1.630933 | 3.142193 | 184.2757
RUBHUS_clean_pacman.cif | Tb4 Ag4 H32 C56 N8 O32 | Ag, Tb | P2_1/c | (9.099, 9.6732, 22.299) | 1734.965 | 13.6 | 1.487588 | 2.975177 | 173.4965
RUBTAK01_SL_pacman.cif | Zr6 H28 C48 O32 | Zr | F-43m | (14.8174, 14.8174, 14.8174) | 2300.388 | 11.4 | 3.200061 | 8.483787 | 230.0388
RUBTAK03_auto_pacman.cif | Zr24 H112 C192 O128 | Zr | F-43m | (20.7465, 20.7465, 20.7465) | 8929.652 | 45.6 | 2.244669 | 7.481011 | 892.9652
RUCGOM_clean_pacman.cif | Zn3 H108 Pt6 Au6 C60 S12 N12 O24 | Au, Pt, Zn | P6_422 | (12.458, 12.458, 24.673) | 3316.265 | 23.1 | 2.578249 | 3.631536 | 331.6265
RUFRIV_clean_pacman.cif | Zn10 H76 C72 N4 O36 | Zn | P-1 | (13.6546, 14.2126, 14.6377) | 2553.414 | 19.8 | 3.557437 | 6.844181 | 255.3414
RUFTET_clean_pacman.cif | Co4 H32 C52 N4 O20 | Co | P-1 | (11.340700000000002, 11.384699999999999, 13.1908) | 1589.066 | 11.2 | 2.833612 | 4.376499 | 158.9066
RUGGIL_clean_pacman.cif | Sm2 H6 C6 O12 | Sm | C2 | (11.43, 7.22, 6.655) | 516.3682 | 2.6 | 1.733276 | 3.451385 | 51.63682
RUGGOR_clean_pacman.cif | Eu2 H6 C6 O12 | Eu | C2 | (11.4164, 7.1985, 6.6405) | 513.3663 | 2.6 | 1.748859 | 3.27691 | 51.33663
RUGGUX_clean_pacman.cif | Gd2 H6 C6 O12 | Gd | C2 | (11.38, 7.182, 6.628) | 509.8356 | 2.6 | 2.072441 | 3.281298 | 50.98356
RUGHEI_clean_pacman.cif | Tb2 H6 C6 O12 | Tb | C2 | (11.3379, 7.1677, 6.608) | 505.6108 | 2.6 | 1.775001 | 3.258809 | 50.56108
RUGHOS_clean_pacman.cif | Ho2 H6 C6 O12 | Ho | C2 | (11.2487, 7.1296, 6.5731) | 496.8868 | 2.6 | 1.813895 | 2.704664 | 49.68868
RUGHUY_clean_pacman.cif | Tm2 H6 C6 O12 | Tm | C2 | (11.172000000000002, 7.102, 6.539) | 489.1528 | 2.6 | 1.79194 | 2.899955 | 48.91528
RUGJAG_clean_pacman.cif | Yb2 H6 C6 O12 | Yb | C2 | (11.127, 7.087, 6.5183) | 485.0259 | 2.6 | 1.855082 | 3.193954 | 48.50259
RUGJEK_clean_pacman.cif | Lu2 H6 C6 O12 | Lu | C2 | (11.081, 7.0226, 6.485) | 476.7811 | 2.6 | 1.69354 | 3.276684 | 47.67811
RUGJIO_clean_pacman.cif | Sm4 H16 C16 O32 | Sm | C222_1 | (6.7668, 18.7189, 8.5717) | 1085.752 | 6.8 | 1.726224 | 3.121683 | 108.5752
RUGJOU_clean_pacman.cif | Ho4 H16 C16 O32 | Ho | C222_1 | (6.6667, 18.408, 8.4468) | 1036.596 | 6.8 | 1.689144 | 3.006838 | 103.6596
RUGJUA_clean_pacman.cif | Tm4 H16 C16 O32 | Tm | C222_1 | (6.6375, 18.2953, 8.4058) | 1020.759 | 6.8 | 1.676665 | 2.967857 | 102.0759
RUGKAH_clean_pacman.cif | Lu4 H16 C16 O32 | Lu | C222_1 | (6.6174, 18.2, 8.3777) | 1008.982 | 6.8 | 2.078532 | 3.183869 | 100.8982
RUGKOV_clean_pacman.cif | Zn10 H32 C52 N36 O16 | Zn | P2_12_12 | (20.1049, 12.7575, 14.427) | 3700.356 | 14.6 | 5.056061 | 5.841925 | 370.0356
RUGNUE_clean_pacman.cif | Y2 H6 C6 O12 | Y | C2 | (11.262099999999998, 7.1374, 6.5867) | 499.0132 | 2.6 | 2.01058 | 3.240982 | 49.90132
RUGXOI01_clean_pacman.cif | Zn8 H24 C64 O40 | Zn | P2_1/c | (16.808, 12.964, 14.513) | 2999.647 | 13.6 | 4.109978 | 5.831129 | 299.9647
RUGXOI_clean_pacman.cif | Zn8 H24 C64 O40 | Zn | P2_1/c | (14.3288, 13.2643, 14.3563) | 2727.882 | 13.6 | 2.184041 | 4.807003 | 272.7882
RUGYOJ_clean_pacman.cif | Cd10 H96 C168 N8 O48 | Cd | P2_1/c | (14.6163, 23.1639, 15.7113) | 5057.281 | 33 | 2.829516 | 4.371821 | 505.7281
RUGZAW_clean_pacman.cif | Zn8 H100 C152 N32 O24 | Zn | P-1 | (14.7979, 18.6413, 22.2879) | 5860.289 | 31.6 | 7.136743 | 8.490299 | 586.0289
RUHCED_SL_pacman.cif | Ga4 H20 C32 O20 | Ga | C2/c | (6.712, 11.2486, 17.965) | 1355.563 | 7.6 | 4.373022 | 4.798258 | 135.5563
RUHFEH_clean_pacman.cif | La4 Cu12 C36 O72 | La, Cu | P2_13 | (17.5235, 17.5235, 17.5235) | 5380.995 | 12.4 | 7.418398 | 9.407356 | 538.0995
RUHFIL_clean_pacman.cif | Ce4 Cu12 C36 O72 | Cu, Ce | P2_13 | (17.618, 17.618, 17.618) | 5468.52 | 12.4 | 7.264202 | 9.823101 | 546.852
RUHFOR_clean_pacman.cif | Pr4 Cu12 C36 O72 | Cu, Pr | P2_13 | (17.58, 17.58, 17.58) | 5433.211512 | 12.4 | 7.253029 | 9.791829 | 543.3211512
RUHFUX_clean_pacman.cif | Nd4 Cu12 C36 O72 | Cu, Nd | P2_13 | (17.5154, 17.5154, 17.5154) | 5373.536 | 12.4 | 7.226385 | 9.739807 | 537.3536
RUJGOT_clean_pacman.cif | Mn6 H24 C28 N4 O24 | Mn | C2/c | (10.3142, 10.3142, 11.418) | 1100.695 | 8.6 | 1.792959 | 3.502128 | 110.0695
RULBOQ_clean_pacman.cif | Ag12 H96 C48 N32 | Ag | Cmc2_1 | (20.916, 12.296, 11.204) | 2881.48 | 18.8 | 4.488282 | 6.025567 | 288.148
RULXOM_clean_pacman.cif | Fe12 H96 C192 N24 O48 | Fe | Im-3m | (22.061099999999996, 22.061099999999996, 22.0611) | 8265.386 | 37.2 | 2.318453 | 14.237455 | 826.5386
RUMROI_clean_pacman.cif | Zn3 Fe3 H12 C6 N30 F12 | Fe, Zn | P1 | (13.2928, 6.57, 13.6461) | 1041.644 | 6.6 | 2.327015 | 3.285575 | 104.1644
RUMRUO_clean_pacman.cif | Zn4 H8 C4 N20 F4 | Zn | P2/m | (6.5576, 9.715, 8.6358) | 550.1335 | 4 | 2.257539 | 2.705348 | 55.01335
RUMWUS_clean_pacman.cif | Zn4 H48 C66 O24 | Zn | Cc | (13.177, 13.2269, 13.2269) | 2234.014 | 14.2 | 3.104608 | 5.60197 | 223.4014
RUNXUV_clean_pacman.cif | Zn2 H28 C34 N2 O8 | Zn | P-1 | (5.954, 13.521, 13.942) | 1097.364 | 7.4 | 4.253025 | 5.370035 | 109.7364
RUPTED_clean_pacman.cif | Cu24 H48 C80 I16 N32 O32 | Cu | Pbcn | (7.6681, 31.909, 15.4268) | 3774.651 | 23.2 | 2.860534 | 4.416415 | 377.4651
RUPVAB_clean_pacman.cif | Zn36 H72 C216 O152 | Zn | I23 | (23.503, 23.503, 23.503) | 12982.85 | 47.6 | 3.249153 | 12.043918 | 1298.285
RURQEB_clean_pacman.cif | Zn5 H12 C28 N18 O8 F8 | Zn | P-1 | (10.137000000000002, 10.228, 12.747) | 1113.343 | 7.9 | 2.169006 | 3.715705 | 111.3343
RUSSAA_clean_pacman.cif | Cd4 Co4 H32 C64 N20 O20 | Cd, Co | P2_1/c | (6.958, 11.152, 26.118) | 2007.428 | 14.4 | 1.523564 | 3.45735 | 200.7428
RUSWIN_clean_pacman.cif | Dy2 H24 C48 O12 | Dy | P-1 | (10.380300000000002, 11.3508, 12.9894) | 1457.473 | 8.6 | 2.609265 | 5.843384 | 145.7473
RUSWOT_clean_pacman.cif | Pr2 H24 C48 O12 | Pr | P-1 | (10.4477, 11.4945, 12.9583) | 1488.321 | 8.6 | 2.658131 | 6.011986 | 148.8321
RUSWUZ_clean_pacman.cif | Nd2 H24 C48 O12 | Nd | P-1 | (10.471, 11.359, 13.093) | 1483.46 | 8.6 | 2.924756 | 5.821088 | 148.346
RUSXAG_clean_pacman.cif | Gd2 H24 C48 O12 | Gd | P-1 | (10.3541, 11.368, 12.916) | 1450.888 | 8.6 | 2.602285 | 5.882427 | 145.0888
RUSXEK_clean_pacman.cif | Tb2 H24 C48 O12 | Tb | P-1 | (10.468, 11.355999999999998, 13.089) | 1482.205 | 8.6 | 2.943542 | 5.810481 | 148.2205
RUVBOB_clean_pacman.cif | Cd10 H72 C108 N36 Cl8 O24 | Cd | P-1 | (12.946, 17.321, 22.153) | 4418.287 | 25.8 | 3.14408 | 5.901994 | 441.8287
RUVCES_clean_pacman.cif | Zn8 S16 O48 | Zn | Fdd2 | (14.4211, 12.1181, 14.0692) | 2458.682 | 7.2 | 3.060174 | 5.507238 | 245.8682
RUVKOJ_clean_pacman.cif | Eu4 H12 C24 O24 | Eu | Pnnm | (8.8764, 9.1908, 15.82) | 1290.615 | 6.4 | 2.483819 | 3.852224 | 129.0615
RUVMUR_clean_pacman.cif | Zn4 Co4 H60 C96 N24 O24 | Co, Zn | P2_12_12_1 | (7.1599, 39.159, 9.7127) | 2723.194 | 21.2 | 2.288688 | 3.340865 | 272.3194
RUWWOW01_clean_pacman.cif | La2 H14 C30 O14 | La | P-1 | (9.36, 9.936000000000002, 11.384) | 978.512 | 6 | 3.398146 | 4.346911 | 97.8512
RUWWOW_clean_pacman.cif | La2 H14 C30 O14 | La | P-1 | (9.376, 9.94, 11.377) | 979.3259 | 6 | 3.375787 | 4.308888 | 97.93259
RUWWUC_clean_pacman.cif | La2 H18 C30 O16 | La | P-1 | (9.479999999999999, 9.968, 11.255) | 977.3481 | 6.6 | 3.60469 | 4.211298 | 97.73481
RUWXAJ_clean_pacman.cif | La2 H18 C30 O16 | La | P-1 | (9.491, 10.052, 11.344) | 988.5673 | 6.6 | 2.3639 | 4.421248 | 98.85673
RUWXEN_clean_pacman.cif | La2 H14 C30 O14 | La | P-1 | (9.404, 9.957, 11.459) | 991.1542 | 6 | 2.179097 | 4.264491 | 99.11542
RUWZIU_clean_pacman.cif | Ni8 H304 C212 N48 O48 | Ni | C2/c | (37.526, 8.8468, 29.72) | 7816.15 | 62 | 4.721218 | 5.890378 | 781.615
RUWZOA_clean_pacman.cif | Ni8 H304 C228 N48 O48 | Ni | C2/c | (37.153, 8.9381, 29.414) | 7700.845 | 63.6 | 4.94705 | 6.129194 | 770.0845
RUWZUG_clean_pacman.cif | Ni8 H336 C244 N48 O48 | Ni | C2/c | (37.352, 8.834, 29.562) | 7806.858 | 68.4 | 4.781026 | 5.792098 | 780.6858
RUXKUS_clean_pacman.cif | Cd8 H192 C176 N24 O16 | Cd | C222_1 | (20.6271, 13.6669, 20.6839) | 5830.967 | 41.6 | 2.126732 | 4.960761 | 583.0967
RUYNIK_clean_pacman.cif | Cd4 H22 C48 N12 O42 | Cd | P1 | (12.177, 13.175, 15.814) | 2315.047 | 12.8 | 2.521206 | 5.145421 | 231.5047
RUYQIN01_clean_pacman.cif | La9 H108 C189 N9 O54 | La | R32 | (24.197, 24.197, 13.1426) | 6664 | 36.9 | 6.218546 | 8.590612 | 666.4
RUYQIN02_clean_pacman.cif | La9 H108 C189 N9 O54 | La | R32 | (24.2447, 24.244699999999998, 13.1705) | 6704.502 | 36.9 | 6.22416 | 8.62163 | 670.4502
RUYQIN03_clean_pacman.cif | La9 H108 C189 N9 O54 | La | R32 | (24.2372, 24.2372, 13.2135) | 6722.23 | 36.9 | 6.206772 | 8.283785 | 672.223
RUYQIN_clean_pacman.cif | La9 H108 C189 N9 O54 | La | R32 | (24.1843, 24.1843, 13.0217) | 6595.768 | 36.9 | 6.29971 | 8.632858 | 659.5768
RUYQOT_clean_pacman.cif | La9 H108 C189 N9 O54 | La | R32 | (24.2009, 24.2009, 12.9648) | 6575.965 | 36.9 | 6.092829 | 8.445424 | 657.5965
RUYTIQ_clean_pacman.cif | La9 H108 C189 N9 O54 | La | R32 | (24.313, 24.312999999999995, 13.184) | 6749.241 | 36.9 | 6.327972 | 8.481471 | 674.9241
RUYTUC_clean_pacman.cif | La9 H108 C189 N9 O54 | La | R32 | (24.1719, 24.1719, 13.011) | 6583.592 | 36.9 | 6.096137 | 8.438587 | 658.3592
RUYVAK_clean_pacman.cif | Ce9 H108 C189 N9 O54 | Ce | R32 | (24.188, 24.187999999999995, 13.1489) | 6662.235 | 36.9 | 6.311217 | 8.434174 | 666.2235
RUYVEO_clean_pacman.cif | La9 H135 C243 O54 | La | R32 | (28.32, 28.319999999999997, 12.835) | 8914.829 | 44.1 | 9.007728 | 11.13663 | 891.4829
RUYVIS_clean_pacman.cif | Eu9 H135 C297 O54 | Eu | R32 | (35.242, 35.242, 13.493) | 14513.1 | 49.5 | 11.992308 | 14.728783 | 1451.31
RUYZUH_clean_pacman.cif | Mn6 Mo24 P16 H4 O104 | Mo, Mn | P2_1/c | (16.2111, 11.8683, 17.9923) | 3363.198 | 15.4 | 1.957196 | 4.788933 | 336.3198
RUZCOF_clean_pacman.cif | Zn12 P16 H16 O48 | Zn | Pbcn | (9.9096, 15.678, 13.8022) | 2144.347 | 9.2 | 3.448345 | 4.823915 | 214.4347
RUZDAS_clean_pacman.cif | Mn4 P4 H4 C4 O20 | Mn | P2_1/c | (5.616, 15.431, 9.445) | 818.1396 | 3.6 | 3.41945 | 4.275357 | 81.81396
S2052520616005515_bm5080sup1_clean_pacman.cif | Mn8 H24 C72 O48 | Mn | Pbca | (14.648, 12.4006, 16.6062) | 3016.416 | 15.2 | 2.760033 | 3.963919 | 301.6416
S2056989016007027_zl2661sup1_clean_pacman.cif | Zn4 H12 C36 O24 | Zn | Pc | (9.469999999999999, 12.351, 13.575) | 1583.26 | 7.6 | 4.371264 | 5.946429 | 158.326
SABVOH01_clean_pacman.cif | Al4 H20 C32 O20 | Al | Pnma | (17.019, 6.5844, 12.262) | 1374.079 | 7.6 | 5.160803 | 6.248492 | 137.4079
SABVOH_manual_pacman.cif | Al4 H20 C32 O20 | Al | P1 | (17.129, 6.6284, 12.1816) | 1383.073 | 7.6 | 4.934161 | 6.009611 | 138.3073
SABVUN_clean_h_min_pacman.cif | Al16 H80 C128 O80 | Al | P1 | (13.216999999999999, 22.0432, 22.0432) | 5647.829 | 30.4 | 5.998674 | 6.653281 | 564.7829
SABWAU01_clean_pacman.cif | Al8 H40 C64 O40 | Al | P2_1/c | (19.5042, 15.2014, 6.5693) | 1888.393 | 15.2 | 1.863689 | 2.37587 | 188.8393
SACDOR_clean_pacman.cif | Zn24 H192 C288 I48 N96 | Zn | Pbca | (13.7377, 27.394, 45.072) | 16961.97 | 64.8 | 6.387139 | 7.34261 | 1696.197
SACDUX_clean_pacman.cif | Zn24 H192 C288 I48 N96 | Zn | Pbca | (13.812, 27.54, 45.022) | 17125.58 | 64.8 | 6.170652 | 7.285959 | 1712.558
SADLEQ_clean_pacman.cif | Nd4 H12 C36 O24 | Nd | P4_1 | (10.4278, 10.4278, 14.2602) | 1550.64 | 7.6 | 6.151477 | 6.634136 | 155.064
SADLIU_clean_pacman.cif | Yb4 H12 C36 O24 | Yb | P4_322 | (10.241, 10.241, 14.4026) | 1510.517 | 7.6 | 5.664232 | 6.444637 | 151.0517
SADMIV_clean_pacman.cif | Fe2 H8 C16 O10 | Fe | C2/c | (6.8306000000000004, 7.6427, 10.5844) | 500.1235 | 3.6 | 1.651526 | 2.681193 | 50.01235
SADMUH_SL_pacman.cif | Fe4 H20 C32 O20 | Fe | Imma | (15.9623, 6.9351, 14.3919) | 1593.185 | 7.6 | 5.636193 | 6.711002 | 159.3185
SAHBAF_clean_pacman.cif | Fe16 C32 Cl16 O72 | Fe | Fdd2 | (14.956, 23.671, 9.026) | 3195.416 | 13.6 | 2.182073 | 3.67205 | 319.5416
SAHBEJ_clean_pacman.cif | Fe16 C32 Cl16 O72 | Fe | Fdd2 | (14.779, 23.754, 9.1747) | 3220.874 | 13.6 | 2.213516 | 3.76362 | 322.0874
SAHYAD01_charged_pacman.cif | Cd4 H144 C192 N48 Cl8 O32 | Cd | P4_32_12 | (15.8632, 15.8632, 21.76) | 5475.711 | 42.8 | 2.410392 | 4.374375 | 547.5711
SAHYAD02_charged_pacman.cif | Cd4 H144 C192 N48 Cl4 O16 | Cd | P4_12_12 | (15.8545, 15.8545, 21.596) | 5428.482 | 40.8 | 2.521185 | 4.220177 | 542.8482
SAHYAD03_charged_pacman.cif | Cd4 H144 C192 N48 Cl4 O16 | Cd | P4_12_12 | (15.8633, 15.8633, 21.586) | 5431.994 | 40.8 | 2.748729 | 4.227861 | 543.1994
SAHYAD_charged_pacman.cif | Cd4 H144 C192 N48 Cl4 O16 | Cd | P4_32_12 | (15.9014, 15.9014, 21.666) | 5478.346 | 40.8 | 2.517236 | 4.411895 | 547.8346
SAHYIL_charged_pacman.cif | Cd4 H144 C192 N48 Cl4 O16 | Cd | P4_32_12 | (15.8638, 15.8638, 21.568) | 5427.806 | 40.8 | 2.360871 | 4.206232 | 542.7806
SAJDIT_clean_pacman.cif | Tb8 H216 C264 O72 | Tb | C2/c | (30.773, 9.3088, 30.411) | 8117.998 | 56 | 5.623015 | 6.446087 | 811.7998
SAJKUM_clean_pacman.cif | Pr24 H72 C168 N24 O96 | Pr | Pa-3 | (19.9853, 19.9853, 19.9853) | 7982.373 | 38.4 | 1.026669 | 5.856874 | 798.2373
SAJLAT_clean_pacman.cif | Nd24 H72 C168 N24 O96 | Nd | Pa-3 | (19.9091, 19.9091, 19.9091) | 7891.415 | 38.4 | 1.261483 | 5.622451 | 789.1415
SAJLEX_clean_pacman.cif | Sm24 H72 C168 N24 O96 | Sm | Pa-3 | (19.833, 19.833, 19.833) | 7801.269 | 38.4 | 1.289141 | 5.523351 | 780.1269
SAKDAM01_clean_pacman.cif | Eu24 H72 C168 N24 O96 | Eu | Ia-3 | (19.8027, 19.8027, 19.8027) | 7765.568 | 38.4 | 1.231143 | 5.214853 | 776.5568
SAKDAM_clean_pacman.cif | Eu24 H72 C168 N24 O96 | Eu | Pa-3 | (19.8085, 19.8085, 19.8085) | 7772.393 | 38.4 | 1.247291 | 5.535107 | 777.2393
SAKDEP_clean_pacman.cif | Fe8 H144 C192 N32 O16 | Fe | I-42d | (19.3307, 19.3307, 19.481) | 5186.863 | 39.2 | 1.97537 | 4.781984 | 518.6863
SAKDEQ_clean_pacman.cif | Gd24 H72 C168 N24 O96 | Gd | Pa-3 | (19.7822, 19.7822, 19.7822) | 7741.476 | 38.4 | 1.161764 | 5.598334 | 774.1476
SAKFAO_clean_pacman.cif | Sm24 H72 C168 N24 O96 | Sm | Ia-3 | (19.8346, 19.8346, 19.8346) | 7803.157 | 38.4 | 1.248875 | 5.241178 | 780.3157
SAKRAZ_clean_pacman.cif | Zn8 H32 C44 O28 | Zn | P2_12_12_1 | (10.334, 11.672, 20.341) | 2453.5 | 11.2 | 3.982708 | 5.345076 | 245.35
SAKRED_clean_pacman.cif | Zn8 H32 C44 O28 | Zn | P2_12_12_1 | (10.337, 11.649, 20.464) | 2464.187 | 11.2 | 3.795045 | 4.93633 | 246.4187
SAMVEK_clean_pacman.cif | Mn8 H44 C72 O40 | Mn | P2_12_12_1 | (12.73, 15.81, 16.73) | 3367.101549 | 16.4 | 5.898611 | 7.368317 | 336.7101549
SANHIB_clean_pacman.cif | Tb8 H64 C96 N16 O48 | Tb | C2/c | (18.1741, 11.3088, 18.6005) | 3632.365 | 23.2 | 3.318631 | 5.616988 | 363.2365
SANHUN_clean_pacman.cif | Ho8 H64 C96 N16 O48 | Ho | C2/c | (18.233699999999995, 11.3228, 18.7067) | 3664.886 | 23.2 | 3.411206 | 5.546765 | 366.4886
SANJAV_clean_pacman.cif | Y8 H64 C96 N16 O48 | Y | C2/c | (18.1887, 11.3416, 18.6835) | 3651.535 | 23.2 | 3.472093 | 5.599092 | 365.1535
SAPBAP_clean_pacman.cif | Mg2 H6 C6 O12 | Mg | P6_322 | (7.284, 7.284, 8.2088) | 377.1813 | 2.6 | 1.497027 | 2.100658 | 37.71813
SAPHUP_clean_pacman.cif | Ce32 Mn32 H384 C384 O480 | Mn, Ce | Fd-3c | (26.4391, 26.4391, 26.4391) | 18481.62 | 131.2 | 2.068131 | 5.399022 | 1848.162
SAPJEZ_clean_pacman.cif | Al18 P18 O72 | Al | R-3 | (13.809, 13.809, 14.836) | 2450.033 | 10.8 | 2.101536 | 5.843783 | 245.0033
SAQQAD_clean_pacman.cif | Tb4 H48 C84 O24 | Tb | C2/c | (15.2994, 15.2994, 18.4904) | 3834.428 | 16 | 9.113775 | 10.064713 | 383.4428
SAQQEH_clean_pacman.cif | Ho4 H48 C84 O24 | Ho | C2/c | (15.2299, 15.229899999999999, 18.5141) | 3815.419 | 16 | 9.119125 | 10.100578 | 381.5419
SAQQIL_clean_pacman.cif | Er4 H48 C84 O24 | Er | C2/c | (15.204, 15.203999999999999, 18.5354) | 3816.122 | 16 | 9.099237 | 10.136109 | 381.6122
SAQQOR_clean_h_pacman.cif | Y4 H48 C84 O24 | Y | P1 | (15.2265, 15.226500000000001, 18.5799) | 3833.869 | 16 | 8.063909 | 9.548936 | 383.3869
SAQZOB_clean_pacman.cif | Cd8 H368 C336 O64 | Cd | P2_1/c | (15.550000000000002, 24.921, 25.282) | 9797.32 | 77.6 | 2.656187 | 4.995291 | 979.732
SARGID_clean_pacman.cif | Fe18 H18 C72 O54 | Fe | R-3 | (25.9202, 25.9202, 6.9505) | 4044.114 | 16.2 | 10.115185 | 10.53708 | 404.4114
SARGOJ_clean_pacman.cif | Fe18 H18 C72 O54 | Fe | R-3 | (25.8784, 25.8784, 6.9669) | 4040.592 | 16.2 | 10.168075 | 10.498723 | 404.0592
SARGUP_clean_pacman.cif | Fe6 H6 C24 O18 | Fe | R-3 | (6.8551, 15.2317, 15.2317) | 1346.342 | 5.4 | 9.814743 | 10.458166 | 134.6342
SARHAW_clean_pacman.cif | Fe6 H6 C24 O18 | Fe | R-3 | (6.944800000000001, 15.130400000000002, 15.1304) | 1344.633 | 5.4 | 9.661284 | 10.199129 | 134.4633
SARHEA_clean_pacman.cif | Fe6 H6 C24 O18 | Fe | R-3 | (6.8282, 15.209400000000002, 15.2094) | 1337.287 | 5.4 | 9.769245 | 10.388065 | 133.7287
SARMEE_clean_pacman.cif | Eu16 H144 C288 O96 | Eu | I4_1cd | (15.737, 22.885599999999997, 22.8856) | 7267.936 | 54.4 | 1.673147 | 3.936363 | 726.7936
SARMII_clean_pacman.cif | Gd16 H144 C288 O96 | Gd | I4_1cd | (15.747, 22.8979, 22.8979) | 7280.178 | 54.4 | 1.762432 | 3.757898 | 728.0178
SARMOO_clean_pacman.cif | Eu8 H88 C164 N4 O48 | Eu | P2_1/c | (14.24, 15.185, 22.191) | 4675.85 | 31.2 | 2.67109 | 4.792283 | 467.585
SARNOQ_clean_pacman.cif | Zn6 H6 C24 N66 | Zn | R-3 | (14.6206, 14.620600000000001, 14.6206) | 2413.97 | 10.2 | 4.047666 | 8.568082 | 241.397
SASKIH_clean_pacman.cif | V12 P16 H16 O56 | V | P2_1/c | (12.3052, 11.8124, 12.6877) | 1822.301 | 10 | 1.288366 | 3.267584 | 182.2301
SATRIP_clean_pacman.cif | Nd2 C8 O16 | Nd | P-1 | (8.417000000000002, 9.716000000000001, 10.117) | 699.457 | 2.6 | 2.992709 | 4.987037 | 69.9457
SATROV_clean_pacman.cif | Gd2 C8 O16 | Gd | P-1 | (8.533000000000001, 9.370000000000001, 10.003) | 680.7395 | 2.6 | 3.359958 | 4.863034 | 68.07395
SAXFII_clean_pacman.cif | Cd16 H160 C208 N48 O64 | Cd | Pbca | (9.7939, 21.688, 27.677) | 5878.874 | 49.6 | 1.930352 | 2.79785 | 587.8874
science.1056698_manual_pacman.cif | Cu12 H120 C216 O48 | Cu | Im-3 | (23.3366, 23.3363, 23.3363) | 9783.252 | 39.6 | 4.002359 | 15.207477 | 978.3252
SEFBOV_clean_pacman.cif | Zn8 H32 C44 O28 | Zn | P2_12_12_1 | (10.299, 11.824, 20.372) | 2480.808 | 11.2 | 4.087495 | 5.225462 | 248.0808
SEFSOM_clean_pacman.cif | Cd3 H62 C72 S2 N16 O14 | Cd | P-1 | (10.08, 13.063000000000002, 17.815) | 2253.566 | 16.9 | 3.839868 | 6.58355 | 225.3566
SEFTUU_clean_pacman.cif | Zn12 H120 C96 N48 | Zn | I-43m | (17.086, 17.086, 17.086) | 4987.94 | 27.6 | 1.753021 | 11.581249 | 498.794
SEFVAC_clean_pacman.cif | Zn12 H120 C96 N48 | Zn | I-43m | (17.12, 17.12, 17.12) | 5017.776128 | 27.6 | 2.028708 | 11.921936 | 501.7776128
SEFVEG02_clean_pacman.cif | Zn12 H120 C96 N48 | Zn | I-43m | (17.133, 17.133, 17.133) | 5029.215 | 27.6 | 2.705337 | 11.471075 | 502.9215
SEFVEG_clean_pacman.cif | Zn12 H120 C96 N48 | Zn | I-43m | (17.1236, 17.1236, 17.1236) | 5020.942 | 27.6 | 2.708504 | 11.472629 | 502.0942
SEFVUW_clean_pacman.cif | Zn12 H120 C72 N72 | Zn | I23 | (17.0641, 17.0641, 17.0641) | 4968.785 | 27.6 | 1.882313 | 11.524594 | 496.8785
SEFWAD_clean_pacman.cif | Zn12 H120 C96 N48 | Zn | I-43m | (17.082, 17.082, 17.082) | 4984.437 | 27.6 | 2.912635 | 11.504489 | 498.4437
SEFWEH_clean_pacman.cif | Zn12 H120 C96 N48 | Zn | I-43m | (17.055, 17.055, 17.055) | 4960.839 | 27.6 | 1.881267 | 11.501 | 496.0839
SEFWIL_clean_pacman.cif | Zn12 H120 C72 N72 | Zn | I23 | (17.0659, 17.0659, 17.0659) | 4970.357 | 27.6 | 1.967989 | 11.699397 | 497.0357
SEFWOR_clean_pacman.cif | Zn12 H120 C72 N72 | Zn | I23 | (17.0797, 17.0797, 17.0797) | 4982.424 | 27.6 | 2.936864 | 11.413087 | 498.2424
SEHLAU_clean_pacman.cif | Sm8 Zn48 H128 C320 N96 Cl16 O128 | Sm, Zn | Fddd | (12.313, 22.626, 34.702) | 9667.767 | 74.4 | 0.759855 | 2.778899 | 966.7767
SEHLIC_clean_pacman.cif | Tb8 Zn48 H128 C320 N96 Cl16 O128 | Tb, Zn | Fddd | (12.1678, 22.691, 34.3938) | 9496.113 | 74.4 | 1.028717 | 2.854759 | 949.6113
SEHSII_clean_pacman.cif | Tb4 H12 C36 O24 | Tb | P2_1/c | (10.8724, 15.6218, 10.9924) | 1834.546 | 7.6 | 3.91865 | 4.792712 | 183.4546
SEHSOO_clean_pacman.cif | Ho4 H12 C36 O24 | Ho | P2_1/c | (10.844, 10.961, 15.585) | 1821.094 | 7.6 | 4.027495 | 4.812316 | 182.1094
SEHSUU_clean_pacman.cif | Er4 H12 C36 O24 | Er | P2_1/c | (10.8158, 10.9331, 15.5514) | 1807.829 | 7.6 | 4.030093 | 4.81121 | 180.7829
SEHTAB_clean_pacman.cif | Yb4 H12 C36 O24 | Yb | P2_1/c | (10.782, 10.881, 15.51) | 1790.52 | 7.6 | 4.081528 | 4.886857 | 179.052
SEHTEF_clean_pacman.cif | Y4 H12 C36 O24 | Y | P2_1/c | (10.8388, 10.9421, 15.5918) | 1818.134 | 7.6 | 3.887072 | 4.799954 | 181.8134
SEHVOQ_clean_pacman.cif | V40 B16 P32 O160 | V | Fdd2 | (14.206, 33.308, 11.587) | 5482.661 | 24.8 | 2.431596 | 4.374097 | 548.2661
SEHXIN_clean_pacman.cif | Eu4 H12 C36 O24 | Eu | P4_122 | (10.3627, 10.3627, 14.332) | 1539.05 | 7.6 | 5.697928 | 6.470394 | 153.905
SEHZUB_clean_pacman.cif | Co2 H22 C36 N4 O9 | Co | C2 | (8.32, 11.374999999999998, 12.9347) | 1118.435 | 7.3 | 3.060632 | 4.498151 | 111.8435
SEJBAL_clean_pacman.cif | Ni2 H22 C36 N4 O9 | Ni | C2 | (8.242, 11.259, 12.8981) | 1095.29 | 7.3 | 2.736814 | 4.18752 | 109.529
SENQAE_clean_pacman.cif | Zn4 Fe4 P8 O56 | Fe, Zn | P2/c | (10.429, 10.429, 8.99) | 977.7887 | 7.2 | 2.895452 | 3.298963 | 97.77887
SENVIR_clean_pacman.cif | Co12 H96 C192 N24 O48 | Co | Im-3m | (22.0306, 22.0306, 22.0306) | 8231.152 | 37.2 | 2.621632 | 14.241648 | 823.1152
SEQSIS_clean_pacman.cif | Ni6 H42 C78 N6 O27 | Ni | P3_221 | (10.7647, 10.7647, 26.7578) | 2685.251 | 15.9 | 1.877456 | 4.99679 | 268.5251
SEQSOY_clean_pacman.cif | Co6 H42 C78 N6 O24 | Co | P3_221 | (11.0778, 11.0778, 27.8793) | 2962.917 | 15.6 | 2.643005 | 5.761441 | 296.2917
SEQTEP_clean_pacman.cif | Mn8 H120 C140 O44 | Mn | P-1 | (16.4674, 18.1705, 20.4456) | 5055.936 | 31.2 | 3.760447 | 6.734932 | 505.5936
SERJOP_clean_pacman.cif | Er8 H36 C84 N12 O48 | Er | Pnma | (8.438, 15.934, 27.795) | 3737.068 | 18.8 | 6.998961 | 7.479192 | 373.7068
SERJUV_clean_pacman.cif | Y8 H36 C84 N12 O48 | Y | Pnma | (8.5083, 15.704, 28.452) | 3801.595 | 18.8 | 7.341871 | 7.475094 | 380.1595
SERKEG_clean_pacman.cif | Y4 H18 C42 N6 O24 | Y | P6_3cm | (7.458, 16.239, 16.239) | 1703.223 | 9.4 | 7.354205 | 8.286885 | 170.3223
SESDEA01_clean_pacman.cif | Eu4 H48 C60 O36 | Eu | P2_1/c | (8.8853, 12.078200000000002, 16.5903) | 1680.077 | 14.8 | 1.614478 | 2.600433 | 168.0077
SESDEA_clean_pacman.cif | Eu4 H48 C60 O36 | Eu | P2_1/c | (8.8841, 12.058, 16.5763) | 1676.424 | 14.8 | 1.620856 | 2.596412 | 167.6424
SETFUT_clean_pacman.cif | Cd4 H24 C48 O16 | Cd | P2_12_12_1 | (6.8711, 14.01, 14.915) | 1435.779 | 9.2 | 1.889821 | 3.17763 | 143.5779
SETPEO_clean_pacman.cif | In6 H48 C72 N24 Cl18 | In | I23 | (19.127, 19.127, 19.127) | 5386.693 | 16.8 | 2.684384 | 13.971075 | 538.6693
SETQAL_clean_pacman.cif | Fe4 H16 C32 O20 | Fe | Cc | (20.526599999999995, 9.1925, 6.8763) | 1193.605 | 7.2 | 3.25173 | 3.973474 | 119.3605
SETQEP_clean_pacman.cif | Fe4 H16 C32 O20 | Fe | Cc | (20.4633, 9.2876, 6.8839) | 1206.816 | 7.2 | 3.215424 | 3.984985 | 120.6816
SETQIT_clean_pacman.cif | Fe4 H16 C32 O20 | Fe | Cc | (20.5308, 9.1709, 6.8801) | 1191.809 | 7.2 | 3.033042 | 3.829637 | 119.1809
SETQOZ_SL_pacman.cif | Fe4 H20 C32 O20 | Fe | Imma | (6.9035, 15.9959, 14.3406) | 1583.599 | 7.6 | 6.463631 | 6.96528 | 158.3599
SETQUF_SL_pacman.cif | Fe4 H20 C32 O20 | Fe | C2/c | (11.2577, 11.257700000000002, 15.9049) | 1579.321 | 7.6 | 2.581647 | 7.203288 | 157.9321
SETRAM_clean_pacman.cif | Fe16 H64 C128 O80 | Fe | Cmce | (31.7223, 28.9234, 6.8965) | 6327.654 | 28.8 | 7.160629 | 7.514716 | 632.7654
SETSIV_clean_pacman.cif | Zn3 Cr3 H30 C54 N6 O25 | Cr, Zn | P-62m | (14.458, 16.9153, 16.9153) | 3582.6 | 12.1 | 7.328152 | 9.182046 | 358.26
SETSOB_clean_pacman.cif | Zn3 Cr3 H45 C69 N9 O25 | Cr, Zn | P-62m | (14.6462, 16.7824, 16.7824) | 3572.43 | 15.4 | 3.895139 | 5.588263 | 357.243
SETWOF_clean_pacman.cif | Co2 Mo8 H24 C24 N18 O14 | Co, Mo | P-1 | (12.113, 12.226, 12.289) | 1454.655 | 9 | 1.419913 | 3.563702 | 145.4655
SEVWEV_clean_h_pacman.cif | Nd4 H12 C36 O24 | Nd | P2_1 | (6.12, 9.719, 20.133) | 1197.516 | 7.6 | 1.691423 | 2.699949 | 119.7516
SEYDUW_clean_pacman.cif | Y4 P4 H28 C20 N4 O28 | Y | P2_12_12_1 | (8.9108, 9.0223, 15.6837) | 1260.905 | 8.8 | 2.385422 | 3.412745 | 126.0905
SEYFAE_clean_pacman.cif | Er4 P4 H28 C20 N4 O28 | Er | P2_12_12_1 | (9.0085, 9.0085, 15.799) | 1282.137 | 8.8 | 2.442736 | 3.445402 | 128.2137
SEYFEI_clean_pacman.cif | Lu4 P4 H28 C20 N4 O28 | Lu | P2_12_12_1 | (8.9062, 8.9466, 15.5353) | 1237.856 | 8.8 | 1.933758 | 3.270303 | 123.7856
SEYNAM_clean_pacman.cif | Cu8 H136 C172 N32 O16 | Cu | P4_3 | (11.2374, 11.2374, 37.096) | 4684.452 | 36.4 | 2.110126 | 4.214079 | 468.4452
SEYQIW_clean_pacman.cif | Zn8 C24 O48 | Zn | C2/c | (15.847, 9.685, 18.333) | 2539.618 | 8 | 3.688094 | 5.13475 | 253.9618
SEZPOE_clean_pacman.cif | Zn12 P16 H16 O48 | Zn | P2_1/c | (9.5852, 20.3941, 10.5339) | 2053.849 | 9.2 | 2.562659 | 4.279107 | 205.3849
SIBLAQ_clean_pacman.cif | Al8 P12 O48 | Al | C2/c | (17.669, 8.537, 10.252) | 1504.189 | 6.8 | 2.181437 | 3.623344 | 150.4189
SICDAL_clean_pacman.cif | Ga2 H10 C16 O10 | Ga | Cc | (6.671600000000001, 7.6444, 10.5468) | 486.681 | 3.8 | 2.05092 | 2.329609 | 48.6681
SIDCAL_clean_pacman.cif | Cd6 H96 C96 O32 | Cd | P-1 | (9.8523, 19.524400000000004, 19.6699) | 3753.139 | 23 | 6.837497 | 8.456035 | 375.3139
SIHLUQ_clean_pacman.cif | Al18 P18 O72 | Al | R-3 | (13.5494, 13.5494, 15.2795) | 2429.293 | 10.8 | 1.900321 | 5.892288 | 242.9293
SIKGAW_clean_pacman.cif | Cu8 H64 C64 N32 | Cu | P2_1/c | (10.837, 18.131, 17.561) | 3343.559 | 16.8 | 3.004902 | 4.465921 | 334.3559
SIKYER_clean_pacman.cif | Eu4 H24 C48 O24 | Eu | P2_1/c | (11.716, 13.693, 13.8) | 2183.914 | 10 | 2.97674 | 5.764883 | 218.3914
SINQAH_clean_pacman.cif | Zn4 P6 H8 O24 | Zn | P2_1 | (5.131800000000001, 7.8411, 16.51) | 664.3437 | 4.2 | 2.689751 | 3.40458 | 66.43437
SINVAM_clean_pacman.cif | Fe8 P8 O34 | Fe | I-42m | (10.1383, 10.1383, 9.628) | 989.6152 | 5 | 2.332799 | 3.748586 | 98.96152
SINZIA_clean_pacman.cif | Co4 H84 C104 N8 O16 | Co | P2/c | (14.909, 7.1963, 24.592) | 2556.579 | 21.6 | 2.329667 | 4.463197 | 255.6579
SIPVOD_clean_pacman.cif | U12 H104 C168 N24 O112 | U | P2_1/c | (5.459, 26.598099999999995, 36.7601) | 5335.924 | 42 | 2.196276 | 3.421814 | 533.5924
SIQFED_clean_pacman.cif | Zr16 P24 H8 O96 F8 | Zr | C2/c | (17.224, 6.63, 23.181) | 2638.888 | 15.2 | 2.656363 | 3.480635 | 263.8888
SIQFIH_clean_pacman.cif | Zr8 P12 O48 F4 | Zr | C2 | (17.340000000000003, 6.6053, 11.54) | 1315.857 | 7.2 | 2.70468 | 3.635828 | 131.5857
SIRBIG06_clean_pacman.cif | Mg6 H18 C18 O36 | Mg | R-3 | (8.3957, 8.3957, 21.7332) | 1326.686 | 7.8 | 1.204934 | 3.566048 | 132.6686
SISPUH_clean_pacman.cif | Gd8 H28 C72 S12 O50 | Gd | Pc | (10.9253, 17.735, 16.853) | 3265.387 | 17 | 4.189112 | 5.345359 | 326.5387
SISQAO_clean_pacman.cif | Eu8 H28 C72 S12 O50 | Eu | Pc | (10.9268, 17.775, 16.874) | 3277.311 | 17 | 4.188778 | 5.293809 | 327.7311
SISQES_clean_pacman.cif | Sm8 H28 C72 S12 O50 | Sm | Pc | (10.9111, 17.8204, 16.8813) | 3282.374 | 17 | 4.154487 | 5.284714 | 328.2374
SISQIW_clean_pacman.cif | Nd8 H28 C72 S12 O50 | Nd | Pc | (10.935, 17.914999999999996, 16.953) | 3321.087 | 17 | 4.044146 | 5.30244 | 332.1087
SITTUM_clean_pacman.cif | Zn16 H192 C152 N16 O56 | Zn | I4_1/a | (13.122, 20.288100000000004, 20.2881) | 4836.248 | 43.2 | 2.051235 | 5.929328 | 483.6248
SIVGIP_clean_pacman.cif | Zn4 H24 C16 N32 | Zn | Cc | (13.292499999999999, 13.66, 9.5631) | 1389.684 | 7.6 | 2.985283 | 4.543932 | 138.9684
SIVGOV_clean_pacman.cif | Zn4 H24 C16 N32 | Zn | Cc | (12.989, 13.8218, 9.2766) | 1373.685 | 7.6 | 2.812395 | 4.846263 | 137.3685
SIVGUB_clean_pacman.cif | Zn8 H52 C100 O48 | Zn | P2_1/c | (17.492999999999995, 15.092, 23.745) | 6221.253 | 20.8 | 5.328747 | 8.009742 | 622.1253
SIVQAR_clean_pacman.cif | Cd4 H16 C24 S2 N4 O16 | Cd | P-1 | (10.389999999999999, 12.295000000000002, 12.497) | 1386.245 | 6.6 | 4.763385 | 7.966854 | 138.6245
SIVSOH_clean_pacman.cif | Fe2 H84 C60 N24 | Fe | P31c | (13.3282, 13.3282, 13.0501) | 2007.648 | 17 | 1.670085 | 4.123368 | 200.7648
SIVVAW_clean_pacman.cif | Cd4 H32 C48 N8 O16 | Cd | P2_1/c | (9.86, 11.65, 13.113) | 1473.416 | 10.8 | 1.472615 | 4.370891 | 147.3416
SIVWUR_clean_pacman.cif | Cd4 H44 C76 N4 O16 | Cd | C2/c | (10.66, 12.489699999999997, 12.4897) | 1657.44 | 14.4 | 3.179918 | 3.984382 | 165.744
SIWPUL11_clean_pacman.cif | Mn8 H24 C24 O48 | Mn | P2_1 | (16.137, 7.605, 16.14) | 1715.64 | 10.4 | 2.19978 | 2.917843 | 171.564
SIWSUO_clean_pacman.cif | Co4 H28 C44 N12 O20 | Co | P-1 | (9.4293, 10.2259, 17.1533) | 1625.658 | 10.8 | 1.424703 | 4.319455 | 162.5658
SIWTEZ_clean_pacman.cif | Co5 H30 C44 N12 O22 | Co | P-1 | (11.0788, 12.696500000000002, 12.7879) | 1629.336 | 11.3 | 4.027672 | 6.123736 | 162.9336
SIWTOJ_clean_pacman.cif | Cd4 H28 C44 N12 O20 | Cd | P2_1/c | (8.8056, 17.5516, 13.9196) | 1729.723 | 10.8 | 2.589705 | 4.417923 | 172.9723
SIWZOP01_clean_pacman.cif | Mg4 H12 C12 O24 | Mg | P2_12_12_1 | (7.8928, 13.7693, 7.4007) | 804.2957 | 5.2 | 1.989765 | 2.916992 | 80.42957
SIWZOP02_clean_pacman.cif | Mg4 H12 C12 O24 | Mg | P2_12_12_1 | (7.8888, 13.7799, 7.4295) | 807.6377 | 5.2 | 2.037165 | 2.887276 | 80.76377
SIWZOP_clean_pacman.cif | Mg4 H12 C12 O24 | Mg | P2_12_12_1 | (7.8999, 13.7505, 7.3829) | 801.9865 | 5.2 | 1.953223 | 2.916661 | 80.19865
SIZGEO_clean_pacman.cif | Cd4 H6 C18 Cl4 O12 | Cd | P-1 | (9.380299999999998, 10.1395, 10.9816) | 924.2929 | 4.4 | 2.456584 | 4.39396 | 92.42929
SOCLAZ_clean_pacman.cif | Cd4 H52 C76 N8 O16 | Cd | P2_1/c | (7.28, 16.2673, 16.2873) | 1854.11 | 15.6 | 2.246049 | 3.087187 | 185.411
SOCNAB_clean_pacman.cif | Zn2 H44 C34 N12 O4 | Zn | P-1 | (8.301, 11.146000000000003, 13.363) | 1220.535 | 9.6 | 1.694884 | 3.353741 | 122.0535
SOCPOQ_charged_pacman.cif | Cd4 H144 C192 N48 Cl12 O72 | Cd | Ia-3 | (21.4457, 21.4457, 21.4457) | 7592.807 | 47.2 | 2.527076 | 6.350247 | 759.2807
SODNAA_clean_pacman.cif | Ag4 H64 C40 S16 O8 | Ag | P2_12_12_1 | (8.258, 14.371, 16.189) | 1921.241 | 13.2 | 2.383495 | 4.235486 | 192.1241
SODQOT_clean_pacman.cif | Cu8 H16 C36 O28 | Cu | P2_1/c | (10.8304, 11.9985, 15.496) | 2005.309 | 8.8 | 4.450686 | 5.69332 | 200.5309
SODZIV_clean_pacman.cif | Cd8 H100 C116 N16 O24 | Cd | Pna2_1 | (14.4979, 15.4716, 17.5125) | 3928.154 | 26.4 | 3.96128 | 5.75165 | 392.8154
SOGWIV_charged_pacman.cif | Cd4 H24 C16 O40 | Cd | P2_1/c | (9.6172, 11.7826, 12.2734) | 1372.507 | 8.4 | 2.144291 | 3.567431 | 137.2507
SOGXAP_clean_pacman.cif | Ce2 H12 C12 O18 | Ce | P1 | (6.1231, 7.4705, 13.063) | 590.2703 | 4.4 | 1.777544 | 3.38171 | 59.02703
SOHGUS_clean_pacman.cif | Co8 H64 C96 N32 | Co | P2_1/c | (13.327, 14.151, 26.532) | 4903.02 | 20 | 8.008333 | 9.106644 | 490.302
SOHMEI_clean_pacman.cif | Zn24 H192 C288 I48 N96 | Zn | Pbca | (13.8238, 28.1745, 45.1995) | 17604.24 | 64.8 | 7.075249 | 7.404247 | 1760.424
SOHMIM_clean_pacman.cif | Zn24 H192 C288 I48 N96 | Zn | Pbca | (27.749, 13.817, 44.362) | 17008.74 | 64.8 | 6.175964 | 7.57161 | 1700.874
SOHMUY_clean_pacman.cif | Zn24 H192 C288 I48 N96 | Zn | P2_12_12_1 | (13.8296, 28.1807, 44.3094) | 17268.61 | 64.8 | 6.227301 | 7.571097 | 1726.861
SOHNAF_clean_pacman.cif | Zn24 H192 C288 I48 N96 | Zn | Pbca | (28.857, 13.7063, 45.188) | 17872.88 | 64.8 | 6.901644 | 7.81131 | 1787.288
SOHNEJ_clean_pacman.cif | Zn24 H192 C288 I48 N96 | Zn | Pbca | (13.6728, 45.5987, 28.4576) | 17742.23 | 64.8 | 6.602288 | 7.86819 | 1774.223
SOHNIN_clean_pacman.cif | Zn24 H192 C288 I48 N96 | Zn | Pbca | (27.806, 13.8091, 45.1378) | 17331.82 | 64.8 | 6.967942 | 7.367241 | 1733.182
SOJGOO_clean_pacman.cif | Ce6 H106 C194 N16 O36 | Ce | P-1 | (11.8493, 13.9604, 34.2738) | 5437.701 | 35.8 | 4.24791 | 5.255041 | 543.7701
SOJKAF_clean_pacman.cif | Cd12 H136 C184 N32 O48 | Cd | P4_12_12 | (9.8536, 9.8536, 48.8865) | 4746.558 | 41.2 | 1.400394 | 2.892594 | 474.6558
SOJKOT01_clean_pacman.cif | Co4 H12 C12 O24 | Co | P2_12_12_1 | (7.9435, 13.8339, 7.3016) | 802.3698 | 5.2 | 1.927228 | 2.944396 | 80.23698
SOJKOT02_clean_pacman.cif | Co4 H12 C12 O24 | Co | P2_12_12_1 | (7.9415, 13.846, 7.3103) | 803.826 | 5.2 | 1.952481 | 2.936968 | 80.3826
SOJKOT03_clean_pacman.cif | Co4 H12 C12 O24 | Co | P2_12_12_1 | (7.9341, 13.8697, 7.3361) | 807.2908 | 5.2 | 1.994305 | 2.914261 | 80.72908
SOJSUH_clean_pacman.cif | Gd8 H168 C276 O72 | Gd | C2/c | (31.517, 14.882, 28.494) | 11551.96 | 52.4 | 5.043702 | 8.360583 | 1155.196
SOKKOT_ion_b_pacman.cif | In4 H64 C64 S8 N4 O32 | In | P1 | (13.5065, 13.5065, 15.9076) | 2901.953 | 17.6 | 4.172526 | 5.737049 | 290.1953
SOKKUZ_clean_pacman.cif | In4 H16 C48 S8 O32 | In | P4_122 | (13.565, 13.565, 15.503) | 2852.695 | 10.8 | 5.195086 | 6.242027 | 285.2695
SOKWAS01_clean_pacman.cif | U4 H8 C24 S4 O16 | U | P2_12_12_1 | (9.7799, 11.3381, 12.6008) | 1397.246 | 5.6 | 3.298459 | 4.839001 | 139.7246
SOKWAS_clean_pacman.cif | U8 H16 C48 S8 O32 | U | Pbcn | (12.7337, 12.5615, 17.8737) | 2858.976 | 11.2 | 3.008288 | 5.35039 | 285.8976
SOKWUM_clean_pacman.cif | U8 Ni4 H48 C48 N8 O48 | Ni, U | P2_1/c | (14.0316, 15.2564, 17.7817) | 3717.689 | 16.4 | 3.231455 | 5.345735 | 371.7689
SOMCON_clean_pacman.cif | Zn24 H192 C288 I48 N96 | Zn | Pbca | (13.8164, 27.9987, 44.1589) | 17082.48 | 64.8 | 6.236337 | 7.740617 | 1708.248
SOMFAC_clean_pacman.cif | In4 H16 C48 S8 O32 | In | P4_322 | (13.559, 13.559, 15.6782) | 2882.382 | 10.8 | 4.916636 | 6.238706 | 288.2382
SOMFEG_clean_pacman.cif | In4 H16 C48 S8 O32 | In | P4_122 | (13.577, 13.577, 15.5394) | 2864.454 | 10.8 | 5.206328 | 6.250035 | 286.4454
SOMFIK_clean_pacman.cif | In4 H16 C48 S8 O32 | In | P4_122 | (13.51, 13.51, 16.0684) | 2932.806 | 10.8 | 4.976965 | 6.234143 | 293.2806
SONVEX_neutral_b_pacman.cif | Cu12 H24 C72 O48 | Cu | Fm-3m | (18.6215, 18.621499999999997, 18.6215) | 4565.927 | 15.6 | 5.437095 | 10.970612 | 456.5927
SONVIB_neutral_b_pacman.cif | Cu12 H24 C72 O48 | Cu | Fm-3m | (18.6138, 18.6138, 18.6138) | 4560.266 | 15.6 | 5.428506 | 10.964084 | 456.0266
SOPLAM_clean_pacman.cif | Zn4 H50 C78 N6 O18 | Zn | P-1 | (15.1431, 15.232199999999999, 16.0597) | 3423.117 | 15.6 | 4.810385 | 7.128558 | 342.3117
SOPLEQ_clean_pacman.cif | Zn16 H208 C320 N32 O80 | Zn | P2_1/c | (19.722000000000005, 28.0588, 28.0835) | 15494.44 | 65.6 | 6.213326 | 7.98049 | 1549.444
SOPLOA_clean_pacman.cif | Zn4 H72 C100 N16 O20 | Zn | P2_1/c | (14.17, 16.381, 19.415) | 4367.922 | 21.2 | 5.751159 | 7.594051 | 436.7922
SOQJOZ_clean_pacman.cif | Mg4 Al12 P16 O64 | Al, Mg | P2_1/c | (12.388999999999998, 14.923, 9.386) | 1715.332 | 9.6 | 1.096981 | 3.611926 | 171.5332
SOSSEA_clean_pacman.cif | Cd4 H84 C120 N18 O6 | Cd | R-3 | (12.1005, 18.2101, 18.2101) | 3304.54 | 23.2 | 0.87734 | 4.198113 | 330.454
SOTWOP_clean_pacman.cif | Eu4 H12 C36 N4 O28 | Eu | C2/c | (13.0177, 13.0177, 15.002) | 2220.666 | 8.4 | 3.407007 | 5.726344 | 222.0666
SOTWUV_clean_pacman.cif | Tb4 H12 C36 N4 O28 | Tb | C2/c | (12.9731, 12.9731, 14.781) | 2183.692 | 8.4 | 3.365573 | 5.684695 | 218.3692
SOTXAC_clean_pacman.cif | Er4 H12 C36 N4 O28 | Er | C2/c | (12.940600000000002, 12.940600000000002, 14.639) | 2140.499 | 8.4 | 3.416673 | 5.580021 | 214.0499
SOTXEG_neutral_pacman.cif | Yb4 H68 C60 N12 O36 | Yb | C2/c | (9.28814, 14.7113, 19.8471) | 2450.74 | 18 | 1.163859 | 4.641837 | 245.074
SOYWOT_neutral_b_pacman.cif | Cu12 H24 C72 O48 | Cu | Fm-3m | (18.6069, 18.6069, 18.6069) | 4555.196 | 15.6 | 5.421099 | 10.943726 | 455.5196
SOYYEL_clean_pacman.cif | Fe24 P24 O102 | Fe | C2 | (30.3801, 10.1204, 10.0977) | 2957.46 | 15 | 2.097893 | 3.703867 | 295.746
SUFBAY_clean_pacman.cif | Cd2 H136 C160 N16 O16 | Cd | P4_2/n | (12.7832, 12.7832, 32.5345) | 5316.469 | 33 | 3.275187 | 5.242347 | 531.6469
SUFJIO_clean_pacman.cif | Zn16 H64 C96 N48 O32 | Zn | P4/ncc | (13.365, 13.365, 27.429) | 4899.456 | 25.6 | 2.773819 | 4.872025 | 489.9456
SUFJOU_clean_pacman.cif | Zn16 H80 C96 N64 O32 | Zn | P4/ncc | (13.393, 13.393, 27.338) | 4903.684 | 28.8 | 2.767475 | 4.8175 | 490.3684
SUGDIJ_auto_pacman.cif | Zn8 H72 C108 N12 O26 | Zn | P1 | (24.36, 24.36, 16.909) | 10033.96 | 22.6 | 10.458411 | 12.260346 | 1003.396
SUHHOT_clean_pacman.cif | La2 H12 C12 O18 | La | P1 | (6.130799999999999, 7.458, 12.457) | 549.1635 | 4.4 | 1.402408 | 2.49317 | 54.91635
SUHMEP_clean_pacman.cif | Co20 P12 H36 C72 Cl4 O72 | Co | P-3c1 | (13.809, 13.809, 30.004) | 4954.893 | 21.6 | 5.75303 | 7.594073 | 495.4893
SUJNUH_clean_pacman.cif | Cu8 H48 C96 O32 | Cu | P4_2/n | (6.9994, 20.539, 20.539) | 2952.701 | 18.4 | 6.538611 | 7.331549 | 295.2701
SUJQOE_clean_pacman.cif | Zn8 H112 C144 N16 O32 | Zn | Pbca | (13.7372, 14.7731, 21.075) | 4276.982 | 31.2 | 1.95023 | 3.512816 | 427.6982
SUJREV_clean_pacman.cif | Zn8 H112 C144 N16 O32 | Zn | Pbca | (13.5, 14.702, 21.245) | 4216.643865 | 31.2 | 2.283971 | 3.455908 | 421.6643865
SUJRIZ_clean_pacman.cif | Zn8 H112 C160 N16 O32 | Zn | Pbca | (13.5707, 15.006, 20.074) | 4087.908 | 32.8 | 2.145438 | 2.998196 | 408.7908
SUKNUI_charged_pacman.cif | Na2 Cd6 H120 C156 N36 O24 | Na, Cd | P-31c | (20.1432, 20.1432, 21.962) | 7717.195 | 34.4 | 9.158016 | 10.21826 | 771.7195
SUKREX_clean_pacman.cif | La4 H6 C30 O24 | La | P-1 | (9.2467, 10.715, 10.84) | 1054.849 | 6.4 | 2.348786 | 4.460188 | 105.4849
SUKRIB_clean_pacman.cif | Ce4 H6 C30 O24 | Ce | P-1 | (9.225200000000001, 10.627, 10.807) | 1040.112 | 6.4 | 1.963452 | 4.998321 | 104.0112
SULKIU_clean_pacman.cif | Zn12 H96 C168 S12 O72 | Zn | P2_1/c | (16.615, 17.252, 20.596) | 5845.086 | 36 | 2.257902 | 4.862443 | 584.5086
SUNHEP_clean_pacman.cif | Yb2 H16 C32 O16 | Yb | P-1 | (8.4034, 10.5334, 14.3515) | 1173.46 | 6.6 | 1.877894 | 4.57576 | 117.346
SUNHIT_clean_pacman.cif | Sm2 H16 C32 O16 | Sm | P-1 | (8.3898, 10.655899999999999, 14.3877) | 1178.192 | 6.6 | 1.929573 | 4.437693 | 117.8192
SUNHOZ_clean_pacman.cif | Y2 H16 C32 O16 | Y | P-1 | (8.3734, 10.574, 14.3077) | 1164.304 | 6.6 | 2.218874 | 4.407618 | 116.4304
SUNHUF_clean_pacman.cif | Nd4 H32 C64 O32 | Nd | P2_1/c | (12.229, 14.44, 14.5152) | 2479.781 | 13.2 | 2.943526 | 6.110837 | 247.9781
SUNJER_clean_pacman.cif | Yb2 H12 C24 O12 | Yb | P-1 | (9.7863, 10.296699999999998, 11.0263) | 971.5707 | 5 | 2.706148 | 4.120588 | 97.15707
SUNJIV_clean_pacman.cif | Dy2 H12 C24 O12 | Dy | P-1 | (9.8283, 10.4362, 11.076) | 997.3549 | 5 | 2.840342 | 4.209132 | 99.73549
SUNJOB01_clean_pacman.cif | Ho2 H12 C24 O12 | Ho | P-1 | (9.8135, 10.431000000000001, 11.0671) | 993.9185 | 5 | 2.853396 | 4.222366 | 99.39185
SUNJOB_clean_pacman.cif | Ho2 H12 C24 O12 | Ho | P-1 | (9.811299999999997, 10.4188, 11.0768) | 992.8852 | 5 | 2.830659 | 4.220742 | 99.28852
SUNLET_clean_pacman.cif | Cu16 H272 C416 O80 | Cu | I4_1/amd | (27.0964, 30.4901, 30.4901) | 20216.42 | 78.4 | 8.403553 | 14.055106 | 2021.642
SUPLOF_clean_pacman.cif | Zn8 H96 C144 N16 O48 | Zn | P-42_1c | (17.48, 17.48, 22.69) | 6932.938576 | 31.2 | 4.585957 | 8.97043 | 693.2938576
SUQHUJ_clean_pacman.cif | In9 H18 C54 O48 | In | R32 | (13.9508, 13.9508, 22.402) | 3775.858 | 12.9 | 4.2327 | 6.557163 | 377.5858
SURDOA_clean_pacman.cif | Co8 H96 C136 N24 O32 | Co | C2/c | (26.323, 14.696, 26.63) | 3901.195 | 29.6 | 0.910862 | 3.998812 | 390.1195
SUSRUV_clean_pacman.cif | Zn32 H224 C352 N64 O96 | Zn | Fdd2 | (26.63, 35.928, 13.001) | 12438.87 | 76.8 | 1.923962 | 6.912761 | 1243.887
SUSZIQ_clean_pacman.cif | Al32 P32 O128 | Al | Iba2 | (14.7953, 27.3634, 8.3446) | 3378.309 | 19.2 | 5.183552 | 6.057583 | 337.8309
SUSZOW_clean_pacman.cif | Al32 P32 O128 | Al | Iba2 | (14.8022, 27.3307, 8.3487) | 3377.504 | 19.2 | 5.176055 | 5.950357 | 337.7504
SUTJIC_clean_pacman.cif | Ni4 H132 C128 N16 O20 | Ni | P-1 | (13.890000000000002, 14.33, 19.017) | 3410.066 | 30 | 1.988411 | 4.874047 | 341.0066
SUVFEU_clean_pacman.cif | V4 P4 H16 C12 O20 | V | P2_1 | (6.404100000000001, 17.6252, 7.7271) | 868.0433 | 5.6 | 1.689704 | 3.106386 | 86.80433
SUWBET_clean_pacman.cif | Ag18 H144 C144 N108 | Ag | R-3c | (10.5197, 10.5197, 66.084) | 6333.353 | 41.4 | 2.294247 | 3.961735 | 633.3353
SUXYAM_clean_pacman.cif | Nd8 H128 C128 N64 O64 | Nd | I4_1/acd | (15.3804, 15.3804, 22.9843) | 5437.09 | 39.2 | 1.395953 | 4.143349 | 543.709
SUXYEQ_clean_pacman.cif | Dy8 H128 C128 N64 O64 | Dy | I4_1/acd | (15.2553, 15.2553, 22.6667) | 5275.089 | 39.2 | 1.360656 | 3.737927 | 527.5089
SUXYIU_clean_pacman.cif | Ho8 H128 C128 N64 O64 | Ho | I4_1/acd | (15.2302, 15.2302, 22.6334) | 5250.021 | 39.2 | 1.356109 | 3.720444 | 525.0021
SUXYOA_clean_pacman.cif | Er8 H128 C128 N64 O64 | Er | I4_1/acd | (15.1777, 15.1777, 22.5094) | 5185.323 | 39.2 | 1.34906 | 3.640151 | 518.5323
TACFIN_clean_pacman.cif | Zn8 Co8 P16 O64 | Co, Zn | P2 | (14.7236, 14.7236, 8.9544) | 1941.174 | 9.6 | 2.746254 | 3.453686 | 194.1174
TACJIS_clean_pacman.cif | Cd4 H48 C66 O24 | Cd | I-4 | (8.8962, 16.5782, 16.5782) | 2268.986 | 14.2 | 2.382323 | 4.084553 | 226.8986
TACPAP_clean_pacman.cif | Zn8 H48 C48 O64 | Zn | P4_32_12 | (5.8265, 19.0513, 19.0513) | 2114.74 | 16.8 | 4.354288 | 4.968012 | 211.474
TACPET_clean_pacman.cif | Zn8 H48 C48 O64 | Zn | P4_12_12 | (18.9545, 18.9545, 5.7911) | 2080.586 | 16.8 | 4.176796 | 4.904861 | 208.0586
TACPIX_clean_pacman.cif | Zn8 H48 C48 O64 | Zn | P4_12_12 | (19.0427, 19.0427, 5.8108) | 2107.138 | 16.8 | 4.285495 | 4.965598 | 210.7138
TACWOM_clean_pacman.cif | Ni8 H96 C120 N48 | Ni | Cc | (15.7709, 23.107, 18.3269) | 6411.157 | 27.2 | 4.496387 | 6.615374 | 641.1157
TACWUS_clean_pacman.cif | Mn8 H96 C120 N48 | Mn | Cc | (15.802, 23.455, 18.506) | 6596.703 | 27.2 | 4.724874 | 6.382943 | 659.6703
TADCAE_clean_pacman.cif | Zn16 H40 C112 N16 O64 | Zn | P2_1/c | (14.471100000000002, 14.6161, 17.8745) | 3780.622 | 24.8 | 1.161687 | 4.091377 | 378.0622
TADCOS_clean_pacman.cif | Zn4 P8 O32 | Zn | Pna2_1 | (8.849, 13.869, 10.818) | 1327.658 | 4.4 | 3.985041 | 5.033219 | 132.7658
TADWEC_manual_pacman.cif | Zn8 H136 C208 O40 | Zn | I2_12_12_1 | (13.0884, 26.618599999999997, 26.6186) | 8056.81 | 39.2 | 10.90379 | 12.619928 | 805.681
TADWIG_manual_pacman.cif | Zn8 H104 C192 O40 | Zn | I2_12_12_1 | (12.7526, 26.6465, 26.6465) | 7582.978 | 34.4 | 10.762439 | 11.875794 | 758.2978
TAFBIN_clean_pacman.cif | Cd8 H96 C96 N32 O32 | Cd | I-42d | (16.0069, 16.0069, 16.5526) | 3094.662 | 26.4 | 2.490936 | 4.202173 | 309.4662
TAFPOG_clean_pacman.cif | Al4 P6 H4 C2 O28 | Al | P-1 | (8.611, 9.096000000000002, 11.371) | 787.9084 | 4.4 | 1.399316 | 4.156344 | 78.79084
TAGCIP_clean_pacman.cif | Pu4 P8 H8 C4 O24 | Pu | P2_1/c | (5.2504, 8.2896, 16.4629) | 714.8571 | 4.8 | 2.09507 | 2.825619 | 71.48571
TAGSEB_clean_pacman.cif | V24 Cu12 H168 C156 N24 O36 | V, Cu | Pca2_1 | (13.1187, 23.92, 19.689) | 6178.394 | 42 | 3.094975 | 5.010679 | 617.8394
TAGTIH_clean_pacman.cif | Mg9 H18 C54 O48 | Mg | R32 | (14.1381, 14.1381, 21.558) | 3731.824 | 12.9 | 4.272574 | 6.263587 | 373.1824
TAGVAB_clean_pacman.cif | Mg18 H72 C144 O72 | Mg | P3c1 | (22.8104, 22.8104, 16.8099) | 7574.632 | 30.6 | 4.783753 | 6.738051 | 757.4632
TAHYUZ_clean_pacman.cif | Co20 H80 C176 O72 | Co | C2/c | (24.561, 18.908, 9.7049) | 4267.513 | 34.8 | 1.820457 | 4.054698 | 426.7513
TAJQEC_clean_pacman.cif | V8 P8 H20 C24 O24 F12 | V | P2_1/c | (10.0173, 19.8278, 10.0473) | 1826.305 | 9.6 | 1.948307 | 4.443355 | 182.6305
TAJXIO01_clean_pacman.cif | Ag32 H128 C192 N32 O64 | Ag | Ibca | (7.2499, 23.7625, 30.735) | 5294.895 | 44.8 | 2.17021 | 3.031781 | 529.4895
TAJXIO02_clean_pacman.cif | Ag32 H128 C192 N32 O64 | Ag | Ibca | (7.2127, 23.7652, 30.732) | 5267.811 | 44.8 | 2.151556 | 2.978295 | 526.7811
TAJXIO03_clean_pacman.cif | Ag32 H128 C192 N32 O64 | Ag | Ibca | (7.1728, 23.7537, 30.701) | 5230.853 | 44.8 | 1.81432 | 3.059471 | 523.0853
TAJXIO04_clean_pacman.cif | Ag32 H128 C192 N32 O64 | Ag | Ibca | (7.162, 23.7651, 30.7049) | 5226.147 | 44.8 | 1.834603 | 3.041091 | 522.6147
TAJXIO05_clean_pacman.cif | Ag64 H256 C384 N64 O128 | Ag | Pccn | (14.2885, 23.823, 30.749) | 10466.8 | 89.6 | 1.546195 | 3.133704 | 1046.68
TAJXIO06_clean_pacman.cif | Ag64 H256 C384 N64 O128 | Ag | Pccn | (14.2624, 23.826, 30.75) | 10449.34 | 89.6 | 1.514343 | 3.169518 | 1044.934
TAJXIO07_clean_pacman.cif | Ag64 H256 C384 N64 O128 | Ag | Pccn | (14.2327, 23.828, 30.749) | 10428.12 | 89.6 | 1.482265 | 3.149044 | 1042.812
TAJXIO_clean_pacman.cif | Ag32 H128 C192 N32 O64 | Ag | Ibca | (7.235, 23.711, 30.53) | 5237.394 | 44.8 | 2.15828 | 3.03478 | 523.7394
TAKGOE_clean_pacman.cif | La2 Cu8 H48 C72 I8 N6 O12 | La, Cu | P-1 | (9.776, 16.337, 21.534) | 3242.075 | 15.6 | 8.142129 | 9.774372 | 324.2075
TAKGUK_clean_pacman.cif | Ce2 Cu8 H48 C72 I8 N6 O12 | Cu, Ce | P-1 | (9.757999999999997, 16.575, 21.452) | 3260.034 | 15.6 | 8.149035 | 9.802774 | 326.0034
TAKHAR_clean_pacman.cif | Eu2 Cu8 H48 C72 I8 N6 O12 | Eu, Cu | P-1 | (9.6689, 16.716, 21.277) | 3229.597 | 15.6 | 8.113655 | 9.616184 | 322.9597
TAKHEV_clean_pacman.cif | Tb2 Cu8 H48 C72 I8 N6 O12 | Tb, Cu | P-1 | (9.605, 16.769, 21.155) | 3199.424 | 15.6 | 8.039948 | 9.50682 | 319.9424
TAKTIL_clean_pacman.cif | Ga8 H32 C64 O40 | Ga | I4_122 | (15.0535, 15.0535, 11.8737) | 2690.674 | 14.4 | 6.054988 | 6.79672 | 269.0674
TAKTOR_clean_pacman.cif | Fe8 H32 C64 O40 | Fe | I4_122 | (14.932, 14.932, 11.956) | 2665.765 | 14.4 | 6.016458 | 6.805693 | 266.5765
TAKVAF_clean_pacman.cif | Fe8 H32 C64 O40 | Fe | I4_122 | (14.924, 14.924, 11.929) | 2656.896 | 14.4 | 6.018984 | 6.769291 | 265.6896
TAKZEN_clean_pacman.cif | Zn8 H44 C48 N28 O12 | Zn | P2_1/c | (8.018, 21.04, 11.069) | 1866.875 | 14 | 1.603632 | 3.62099 | 186.6875
TAMHUM_clean_pacman.cif | Ag18 H144 C162 N72 | Ag | R-3 | (27.978, 27.978, 14.9798) | 10154.77 | 39.6 | 6.426939 | 10.303226 | 1015.477
TAMJAU_charged_pacman.cif | Ag6 H48 C54 N24 Cl6 O24 | Ag | R-3 | (11.7766, 16.8551, 16.8551) | 2740.264 | 16.2 | 5.782993 | 7.638549 | 274.0264
TAMJEY_charged_pacman.cif | Ag6 H48 C54 N24 Cl6 O24 | Ag | R-3 | (13.9544, 17.0179, 17.0179) | 3238.429 | 16.2 | 6.240026 | 8.491411 | 323.8429
TAMZUE_charged_pacman.cif | Gd4 Co2 H60 C72 N18 O54 | Co, Gd | P-1 | (11.145000000000001, 12.424, 22.18) | 2888.003 | 21 | 2.557995 | 4.108843 | 288.8003
TANBER_charged_pacman.cif | Sm4 Co2 H60 C72 N18 O54 | Co, Sm | P-1 | (11.2397, 12.496399999999998, 22.302) | 2943.779 | 21 | 2.601418 | 4.154155 | 294.3779
TANBIV_charged_pacman.cif | Eu4 Co2 H60 C72 N18 O54 | Co, Eu | P-1 | (11.1668, 12.4554, 22.2593) | 2912.858 | 21 | 2.600484 | 4.11258 | 291.2858
TANFEV_clean_pacman.cif | Co12 Mo16 P16 O112 | Co, Mo | I4_1/a | (17.11, 17.11, 10.74) | 3144.157554 | 15.6 | 1.81618 | 3.726991 | 314.4157554
TANLAX_charged_pacman.cif | Tb10 H128 C32 S24 N16 O96 | Tb | C2/c | (10.1514, 18.9094, 21.102) | 3517.748 | 30.6 | 0.836621 | 3.339959 | 351.7748
TAPHOJ_clean_pacman.cif | Zn4 H96 C96 S4 N16 O28 | Zn | P2_1/c | (9.8561, 11.9538, 22.8463) | 2679.283 | 24.4 | 1.246132 | 2.964086 | 267.9283
TAPKAY_clean_pacman.cif | Cu8 P8 H28 C28 N4 O28 | Cu | P-1 | (10.741, 11.109, 11.933) | 1348.388 | 10.4 | 0.517212 | 3.395034 | 134.8388
TAQGEZ_clean_pacman.cif | Cd2 H8 C16 N16 Cl2 | Cd | Imma | (7.6111, 14.2391, 14.2391) | 1289.579 | 4.4 | 7.689021 | 8.138044 | 128.9579
TAQGOK_clean_pacman.cif | Cr8 Co4 H128 C144 N16 O12 | Cr, Co | C2/c | (24.322599999999998, 18.4617, 8.8768) | 3780.18 | 31.2 | 3.310586 | 4.613868 | 378.018
TAQGUQ_clean_pacman.cif | Cr4 Co2 H80 C80 N8 O6 | Cr, Co | P-1 | (9.109099999999998, 15.2324, 15.587) | 2018.503 | 18 | 1.497916 | 4.145584 | 201.8503
TASFAU_clean_pacman.cif | Zn96 H768 C1152 N384 | Zn | Fd-3c | (42.672, 42.672, 42.672) | 77701.43 | 240 | 5.367929 | 11.621056 | 7770.143
TASYUJ_charged_pacman.cif | Cu10 H192 C264 N88 O72 | Cu | I432 | (28.104299999999995, 28.104299999999995, 28.1043) | 17088.34 | 62.6 | 9.062002 | 11.017501 | 1708.834
TASZAQ_charged_pacman.cif | Zn10 H192 C264 N92 O84 | Zn | I432 | (28.655, 28.655000000000005, 28.655) | 18112.69 | 64.2 | 9.353214 | 11.385071 | 1811.269
TASZEU_charged_pacman.cif | Fe4 Cu6 H192 C264 N80 O48 | Fe, Cu | I432 | (28.2645, 28.264500000000005, 28.2645) | 17382.23 | 59.4 | 9.190982 | 11.07243 | 1738.223
TATFOL_clean_pacman.cif | Ni3 H90 C72 N36 | Ni | R-3 | (18.7073, 18.7073, 7.9797) | 2418.463 | 20.1 | 1.738834 | 3.353232 | 241.8463
TATPOV_clean_pacman.cif | Zn16 H56 C152 O64 | Zn | Pnma | (10.5236, 25.768, 25.9507) | 7037.106 | 28.8 | 5.187027 | 8.451099 | 703.7106
TATSIS01_clean_pacman.cif | Co4 H32 C48 N8 O16 | Co | P2_1 | (9.81, 12.753, 10.917) | 1342.354 | 10.8 | 1.844528 | 3.707157 | 134.2354
TATSIS_clean_pacman.cif | Co4 H32 C48 N8 O16 | Co | P2_1 | (9.819, 11.0731, 12.6499) | 1355.1 | 10.8 | 1.869915 | 3.956184 | 135.51
TAVCIF_clean_pacman.cif | Zn4 H80 C104 N24 O24 | Zn | P2_1/c | (11.602500000000001, 16.398, 16.796) | 3015.982 | 23.6 | 1.667545 | 3.726277 | 301.5982
TAVQEN_clean_pacman.cif | Al8 P8 O32 F4 | Al | P2_1/c | (9.4049, 12.7739, 8.5805) | 950.3192 | 5.2 | 1.672368 | 3.551073 | 95.03192
TAWHOO_clean_pacman.cif | Al24 P24 H8 O112 | Al | Pbca | (10.0583, 18.085, 15.6192) | 2841.201 | 16.8 | 3.342611 | 3.941087 | 284.1201
TAWSUI_clean_pacman.cif | Zn12 P16 H20 O48 | Zn | Pnma | (16.648, 14.23, 9.2846) | 2199.531 | 9.6 | 3.000429 | 4.821404 | 219.9531
TAWYUO_clean_pacman.cif | Zn4 H132 C144 O36 | Zn | P2_1/c | (18.776999999999997, 8.7423, 29.733) | 4880.758 | 31.6 | 5.284065 | 6.466547 | 488.0758
TAXHUX_clean_pacman.cif | Zn6 P4 H56 C20 N8 O16 | Zn | C2 | (4.9327, 12.8892, 19.808) | 1179.676 | 11 | 2.505185 | 2.917611 | 117.9676
TAYNEN_clean_pacman.cif | Cd4 H76 C84 N8 O24 | Cd | C2/c | (11.9669, 11.966900000000003, 19.0262) | 2589.755 | 19.6 | 0.387152 | 4.454418 | 258.9755
TEBCEK_clean_pacman.cif | Co3 H38 C48 N8 O12 | Co | P-1 | (9.141, 9.667, 13.855) | 1179.077 | 10.9 | 1.04691 | 3.06296 | 117.9077
TEBFUD_clean_pacman.cif | Dy4 H12 C40 O32 | Dy | P2_1/c | (7.1491, 10.7063, 17.1197) | 1300.309 | 8.8 | 1.367852 | 2.975424 | 130.0309
TEBSAW_clean_pacman.cif | Zn8 H48 C32 N64 | Zn | P2_1/c | (10.7868, 13.9806, 17.9066) | 2510.702 | 15.2 | 2.133577 | 4.324162 | 251.0702
TEBWII_clean_pacman.cif | Cu8 H256 C160 N96 | Cu | P2_1/c | (16.021, 19.246999999999996, 22.482) | 6932.269 | 52 | 1.510092 | 6.658061 | 693.2269
TEDSIG_clean_pacman.cif | Zn4 H56 C64 N8 O24 | Zn | P2_1/c | (10.1841, 12.0386, 18.83) | 2279.168 | 15.6 | 2.454861 | 4.486885 | 227.9168
TEFWOR_clean_pacman.cif | In24 H48 C240 N96 O192 | In | Fd-3c | (25.4866, 25.4866, 25.4866) | 11706.33 | 60 | 3.402108 | 7.052144 | 1170.633
TEHWEK_clean_pacman.cif | Cd16 H64 C128 Cl16 O64 | Cd | Fddd | (15.0412, 15.8919, 28.221) | 6745.757 | 28.8 | 2.304621 | 4.204778 | 674.5757
TEJBAN_clean_pacman.cif | Eu8 H240 C304 N32 O64 | Eu | I4_1/a | (24.072, 24.072, 13.61) | 7886.467 | 64.8 | 2.108462 | 3.454504 | 788.6467
TEJBOB_clean_pacman.cif | Ag12 H144 C216 N72 | Ag | Cc | (11.084, 24.944, 23.284) | 6389.915 | 44.4 | 4.990303 | 6.47254 | 638.9915
TEJGAS_clean_pacman.cif | Eu8 H28 C56 N16 O48 | Eu | P2_1/c | (10.2064, 11.2487, 22.1913) | 2527.66 | 15.6 | 2.466919 | 4.201456 | 252.766
TEJGEW_clean_pacman.cif | Gd8 H32 C56 N16 O48 | Gd | P2_1/c | (10.2288, 11.2962, 22.2689) | 2553.552 | 16 | 3.299636 | 4.26216 | 255.3552
TEJGIA01_clean_pacman.cif | Sm8 H32 C56 N16 O48 | Sm | P2_1/c | (10.275, 11.2876, 22.2272) | 2556.897 | 16 | 2.933638 | 4.276221 | 255.6897
TEJGIA_clean_pacman.cif | Sm8 H32 C56 N16 O48 | Sm | P2_1/c | (10.2815, 11.2928, 22.248) | 2561.271 | 16 | 3.325471 | 4.283374 | 256.1271
TEJLOL_clean_pacman.cif | Cd8 H48 C64 N44 O8 | Cd | P2_1/c | (9.423, 18.220000000000002, 19.28) | 3245.505 | 17.2 | 4.291093 | 5.94397 | 324.5505
TEJQAC_clean_pacman.cif | Cu16 H192 C312 N48 O64 | Cu | Pbcn | (14.214, 21.157, 24.013) | 7221.324 | 63.2 | 1.989818 | 3.082563 | 722.1324
TEMPAE_clean_pacman.cif | Zn16 H192 C216 O52 | Zn | R-3c | (22.7345, 22.7345, 25.1354) | 9595.001 | 47.6 | 3.166389 | 9.056935 | 959.5001
TEMPEI_clean_pacman.cif | Cu12 H192 C216 O48 | Cu | C2/c | (21.7289, 21.7289, 30.0021) | 12103.46 | 46.8 | 3.575315 | 14.013865 | 1210.346
TENLIJ_clean_pacman.cif | Zn8 H72 C106 N16 O40 | Zn | I4_1/a | (17.5176, 17.5176, 17.5176) | 3966.147 | 24.2 | 2.100065 | 4.960708 | 396.6147
TEQPAI_clean_pacman.cif | Zn16 H72 C120 S24 O52 | Zn | Pna2_1 | (14.489, 18.115, 22.113) | 5803.96 | 28.4 | 2.355585 | 5.187353 | 580.396
TERNUA_clean_pacman.cif | Eu4 H24 C48 O24 | Eu | C2/c | (10.6783, 10.678299999999998, 18.743) | 1832.709 | 10 | 3.529099 | 5.782076 | 183.2709
TESGOO_clean_pacman.cif | Zn12 H24 C24 O48 | Zn | P2_1/c | (9.8274, 11.310799999999999, 14.5072) | 1611.993 | 10.8 | 2.565375 | 3.956241 | 161.1993
TESGUU_clean_pacman.cif | Zn12 H24 C24 O48 | Zn | P2_1/c | (9.7744, 11.2065, 14.7201) | 1612.117 | 10.8 | 2.561713 | 3.830878 | 161.2117
TESHAB_clean_pacman.cif | Zn12 H24 C24 O48 | Zn | P2_1/c | (9.9781, 11.3647, 15.0548) | 1706.928 | 10.8 | 2.815574 | 4.277667 | 170.6928
TETVIZ_clean_pacman.cif | Co6 Mo24 P16 O100 | Co, Mo | P2_1/c | (16.1094, 11.8543, 17.8232) | 3312.385 | 14.6 | 2.261625 | 5.23664 | 331.2385
TETWUM_clean_pacman.cif | Cd8 H72 C84 N8 O32 | Cd | C2/c | (12.0026, 14.6161, 16.8232) | 2535.728 | 20.4 | 2.102556 | 4.452983 | 253.5728
TETZEX_clean_pacman.cif | Ga32 P32 O128 F16 | Ga | Pbcn | (27.329, 17.377, 10.2124) | 4849.828 | 20.8 | 8.296661 | 8.822203 | 484.9828
TETZEZ_clean_pacman.cif | Zn12 H180 C276 N24 O60 | Zn | P-1 | (22.677799999999998, 24.1597, 25.3477) | 12582.81 | 55.2 | 5.706739 | 9.784346 | 1258.281
TETZID_clean_pacman.cif | Cd8 H128 C192 S8 N32 O48 | Cd | P2_1/c | (14.925599999999998, 19.5406, 20.3874) | 5928.733 | 41.6 | 2.422624 | 4.729776 | 592.8733
TEVZEA_clean_pacman.cif | Zn12 H24 C24 O48 | Zn | P2_1/c | (9.7505, 11.2177, 14.3736) | 1571.76 | 10.8 | 2.409063 | 3.869616 | 157.176
TEVZIE_clean_pacman.cif | Zn12 H24 C24 O48 | Zn | P2_1/c | (9.8486, 11.295599999999999, 14.7493) | 1640.37 | 10.8 | 2.686969 | 4.123576 | 164.037
TEVZOK_clean_pacman.cif | Zn12 H24 C24 O48 | Zn | P2_1/c | (9.6682, 11.215099999999998, 14.4362) | 1564.937 | 10.8 | 2.622036 | 3.830193 | 156.4937
TEVZUQ_clean_pacman.cif | Zn12 H24 C24 O48 | Zn | P2_1/c | (9.825, 11.2958, 14.7329) | 1634.519 | 10.8 | 2.688182 | 4.081095 | 163.4519
TEWGEJ01_clean_pacman.cif | Cu4 H104 C128 N16 O40 | Cu | Ibca | (15.3107, 16.7284, 17.7882) | 3510.422 | 29.2 | 0.599968 | 3.505664 | 351.0422
TEXTOH_clean_pacman.cif | Eu2 H62 C72 O20 | Eu | P-1 | (9.382400000000002, 13.6113, 18.2701) | 2246.269 | 15.6 | 5.388773 | 6.648317 | 224.6269
TEYHIP_charged_pacman.cif | Cd4 H144 C192 N48 O24 | Cd | Ia-3 | (21.4393, 21.439300000000003, 21.4393) | 7586.011 | 41.2 | 4.80193 | 6.582566 | 758.6011
TEYLIU_clean_pacman.cif | Ce4 Co2 H16 C48 N16 O32 | Co, Ce | P2_1/c | (6.2035, 12.0445, 22.7373) | 1698.166 | 11.8 | 1.887548 | 3.214717 | 169.8166
TEZKAM_clean_pacman.cif | Zn12 H144 C216 N8 O48 | Zn | P2_1/c | (14.586, 18.068, 24.846) | 6547.911 | 42.8 | 3.496612 | 5.749548 | 654.7911
TICPOL_charged_pacman.cif | Co12 P16 H140 C78 O88 | Co | P-1 | (15.744, 17.892000000000003, 18.302) | 4468.581 | 33.4 | 1.357248 | 3.979447 | 446.8581
TIDLEZ_clean_pacman.cif | Cd4 H32 C24 N24 Cl4 | Cd | Pnma | (18.912, 7.5956, 13.8924) | 1995.615 | 8.8 | 5.732004 | 6.272585 | 199.5615
TIDLID_clean_pacman.cif | Cd4 H32 C24 N24 Cl4 | Cd | Imma | (7.62, 20.963, 9.876) | 1577.573 | 8.8 | 3.09734 | 3.869077 | 157.7573
TIDQIG_clean_pacman.cif | Zr16 P24 H8 O96 F8 | Zr | C2/c | (17.277000000000005, 6.62, 23.104) | 2635.361 | 15.2 | 2.592413 | 3.427542 | 263.5361
TIFHAT_charged_pacman.cif | Nd4 H96 C96 N16 Cl12 O80 | Nd | C2/c | (20.5381, 20.5381, 21.0268) | 6895.303 | 30.4 | 4.613696 | 8.156106 | 689.5303
TIFHEX_charged_pacman.cif | Sm4 H96 C96 N16 Cl12 O80 | Sm | C2/c | (20.4692, 20.4692, 20.909) | 6803.425 | 30.4 | 4.085311 | 8.15867 | 680.3425
TIFZIR_clean_pacman.cif | Zn12 P16 H16 O48 | Zn | C2/c | (16.3351, 9.275, 17.2416) | 2306.75 | 9.2 | 2.394181 | 4.580366 | 230.675
TIGQOR_clean_pacman.cif | Mg42 Al12 P54 O216 | Al, Mg | C2/c | (13.2577, 13.2577, 45.677) | 6952.878 | 32.4 | 2.076437 | 5.849441 | 695.2878
TIGQUX_clean_pacman.cif | Mg30 Al24 P54 O216 | Al, Mg | C2/c | (13.2385, 13.238499999999998, 46.3808) | 7039.575 | 32.4 | 1.975454 | 5.779615 | 703.9575
TIGSOT_clean_pacman.cif | Zn12 P16 H60 C56 N8 O56 | Zn | P2_1/c | (9.646, 9.41, 30.929) | 2802.627 | 20.8 | 2.6554 | 3.71339 | 280.2627
TIGVUC_clean_pacman.cif | Zn8 H192 C176 N32 O48 | Zn | Pca2_1 | (22.2913, 16.1324, 17.39) | 6253.656 | 45.6 | 2.376887 | 4.461838 | 625.3656
TIJPOT_clean_pacman.cif | Cu12 H64 C56 N16 O40 | Cu | Cc | (12.4176, 22.5346, 10.1644) | 2719.194 | 18.8 | 2.390853 | 3.574064 | 271.9194
TIKMEH_clean_pacman.cif | Cd12 H96 C162 N18 O48 | Cd | P-1 | (10.592499999999998, 19.4409, 23.682) | 4651.473 | 33.6 | 2.819835 | 4.672348 | 465.1473
TIKXER_clean_pacman.cif | Eu4 Cu4 H32 C56 N8 O32 | Eu, Cu | C2/c | (9.203, 11.5997, 17.063) | 1607.78 | 13.6 | 1.207832 | 2.322667 | 160.778
TILDIC_clean_pacman.cif | Tb4 H36 C30 O24 | Tb | C2/c | (7.942000000000001, 8.4643, 19.644) | 1162.528 | 9.4 | 2.272705 | 3.350972 | 116.2528
TILHAZ_clean_pacman.cif | Co32 H256 C192 O128 | Co | I4_1/a | (28.365, 28.365, 13.361) | 10749.9 | 60.8 | 3.281583 | 6.654141 | 1074.99
TIQFIJ_clean_pacman.cif | Ga6 P6 C2 O28 | Ga | P-1 | (8.9999, 9.1123, 9.4932) | 774.194 | 4.2 | 2.141786 | 4.076559 | 77.4194
TIRHIL_clean_pacman.cif | Cr4 Ag4 C24 O48 | Cr, Ag | P2_13 | (15.486, 15.486, 15.486) | 3713.794 | 8 | 6.021217 | 8.536831 | 371.3794
TIRLIQ_clean_pacman.cif | Zn12 H88 C136 N8 O48 | Zn | P2_1/c | (11.805, 17.142, 21.544) | 4181.412 | 29.2 | 3.074483 | 4.28045 | 418.1412
TIRQOB_clean_pacman.cif | Zn32 H192 C384 O104 | Zn | I-43d | (24.9329, 24.9329, 24.9329) | 11931.64 | 71.2 | 3.851345 | 5.90828 | 1193.164
TIRRIW_clean_pacman.cif | Co4 H40 C68 N4 O16 | Co | P-1 | (12.938999999999998, 13.092, 13.754) | 2178.181 | 13.2 | 4.488105 | 5.515535 | 217.8181
TISGUY_clean_pacman.cif | Ni8 H96 C144 N16 O32 | Ni | P2_1/c | (9.9562, 14.8904, 28.226) | 4016.235 | 29.6 | 3.059697 | 5.678532 | 401.6235
TISHAF_clean_pacman.cif | Fe12 H120 C216 O54 | Fe | R-3 | (20.8225, 23.146299999999997, 23.1463) | 8792.333 | 40.2 | 3.10113 | 10.352263 | 879.2333
TISJOW_clean_pacman.cif | Co8 H168 C224 N16 O48 | Co | P2_1/c | (8.855000000000002, 17.267, 33.5041) | 5117.098 | 46.4 | 1.87589 | 4.799278 | 511.7098
TISKOW_clean_pacman.cif | Zn14 H32 C64 N36 O32 | Zn | C2/c | (14.2036, 14.4601, 18.0724) | 2912.104 | 17.8 | 1.869625 | 5.635014 | 291.2104
TISNEQ_clean_pacman.cif | Zn4 H80 C104 N24 O24 | Zn | P2_1/c | (10.4405, 13.3926, 20.454) | 2851.464 | 23.6 | 0.549055 | 3.185452 | 285.1464
TISPAO_clean_pacman.cif | Cu12 H24 C72 S12 O48 | Cu | Fm-3m | (18.6434, 18.6434, 18.6434) | 4582.056 | 16.8 | 3.056116 | 10.095041 | 458.2056
TISWEZ_clean_pacman.cif | Gd16 H120 C96 N24 O96 | Gd | I4_1/a | (11.945, 19.216300000000004, 19.2163) | 3984.799 | 35.2 | 0.563119 | 3.620937 | 398.4799
TIVXOM_charged_pacman.cif | Ag6 H72 C60 S6 N24 O18 F18 | Ag | R-3 | (9.8195, 17.6984, 17.6984) | 2572.604 | 20.4 | 3.154877 | 4.943525 | 257.2604
TIXCIO_clean_pacman.cif | Cd4 H96 C120 N48 | Cd | Pa-3 | (17.542, 17.542, 17.542) | 5398.055 | 26.8 | 2.884133 | 8.426113 | 539.8055
TIXMET_clean_pacman.cif | Zn20 P24 H16 O80 | Zn | C2/c | (33.894, 13.229, 8.937) | 3881.833 | 14 | 5.348576 | 6.618661 | 388.1833
TIXMIX_clean_pacman.cif | Zn4 Co8 P16 H16 O48 | Co, Zn | P2_1 | (14.113, 14.59, 10.469) | 2155.658 | 9.2 | 3.435911 | 5.108345 | 215.5658
TIXVON_clean_pacman.cif | Mg12 H96 C168 O60 | Mg | Pccn | (11.3748, 23.7111, 22.0842) | 5956.308 | 33.6 | 2.942707 | 4.553581 | 595.6308
TIZVIH01_charged_pacman.cif | Cu2 H32 C40 N8 Cl2 O8 | Cu | Cc | (9.59, 13.415999999999999, 14.5286) | 1697.839 | 9.2 | 1.796511 | 4.178597 | 169.7839
TIZVIH_charged_pacman.cif | Cu2 H32 C40 N8 Cl2 O8 | Cu | Cc | (9.59, 13.415999999999999, 14.5286) | 1697.839 | 9.2 | 1.796751 | 4.174415 | 169.7839
TOBJUR_clean_pacman.cif | Eu4 H28 C56 O24 | Eu | P2_1/c | (6.4633, 17.072, 23.816) | 2627.747 | 11.2 | 8.713912 | 10.139825 | 262.7747
TOBKAY_clean_pacman.cif | Gd4 H28 C56 O24 | Gd | P2_1/c | (6.439899999999999, 17.023, 23.833) | 2612.477 | 11.2 | 8.794071 | 10.152343 | 261.2477
TOBKEC_clean_pacman.cif | Dy4 H28 C56 O24 | Dy | P2_1/c | (6.3462, 16.58, 24.018) | 2526.994 | 11.2 | 8.347931 | 9.519245 | 252.6994
TOFQEM_clean_pacman.cif | Cd4 H32 C48 N8 O16 | Cd | Pna2_1 | (25.366, 6.0392, 12.3195) | 1887.228 | 10.8 | 3.307351 | 4.382695 | 188.7228
TOHPUC_clean_pacman.cif | V16 Ni8 H112 C80 N32 O32 | Ni, V | P4_12_12 | (11.083, 17.983, 17.983) | 3584.112 | 28 | 1.338798 | 3.59824 | 358.4112
TOHQEO_clean_pacman.cif | Co8 H128 C200 N16 O32 | Co | P2_1/c | (16.2387, 18.6701, 21.6565) | 6307.053 | 38.4 | 2.991677 | 5.468055 | 630.7053
TOHYOF_clean_pacman.cif | Cd4 H48 C48 N12 O36 | Cd | P2_1/c | (12.375, 23.376, 8.5893) | 2405.986 | 14.8 | 2.222043 | 4.392611 | 240.5986
TOHYUL_clean_pacman.cif | Cd12 H96 C96 N24 O72 | Cd | Pna2_1 | (13.38, 17.64, 21.46) | 5065.057872 | 30 | 4.89159 | 6.983602 | 506.5057872
TOHYUM_clean_pacman.cif | Zn16 H48 C96 O52 | Zn | Cc | (20.0553, 11.1462, 19.5354) | 4144.848 | 21.2 | 2.450146 | 5.790998 | 414.4848
TOJVIZ_clean_pacman.cif | Co8 H88 C136 N8 O44 | Co | Cc | (17.28, 14.802, 14.365) | 3293.696 | 28.4 | 1.193218 | 3.007644 | 329.3696
TOKDON_clean_pacman.cif | Cd4 H16 C36 O24 | Cd | P2_1/c | (10.1561, 12.2843, 14.6867) | 1785.366 | 8 | 3.480905 | 4.820077 | 178.5366
TOLGOR_clean_pacman.cif | Cd8 H128 C148 N24 O36 | Cd | P2_1/c | (16.155, 16.893, 20.514) | 5239.475 | 34.4 | 3.218724 | 5.256735 | 523.9475
TONBOO_clean_pacman.cif | Co6 H64 C80 N4 O24 | Co | P2_1/c | (11.3972, 11.8255, 18.9914) | 2259.209 | 17.8 | 2.707085 | 4.177927 | 225.9209
TONBUU_charged_pacman.cif | Ni12 H112 C136 N8 O76 | Ni | P2_1/c | (14.1157, 17.866899999999998, 19.8394) | 5002.37 | 34.4 | 2.519243 | 4.963356 | 500.237
TONLOY_clean_pacman.cif | Cd6 H72 C72 N24 O24 | Cd | R-3c | (12.0736, 16.1715, 16.1715) | 2565.092 | 19.8 | 5.587138 | 6.433769 | 256.5092
TONQOD_clean_pacman.cif | Zn4 H36 C68 O16 | Zn | Imma | (9.2945, 19.4305, 19.4305) | 3109.695 | 12.4 | 4.618298 | 7.765413 | 310.9695
TONWUO_clean_pacman.cif | Zn8 H320 C192 N32 O64 | Zn | C2/c | (24.97, 19.252, 15.913) | 5906.12 | 61.6 | 2.715486 | 4.003827 | 590.612
TOQCIL_clean_pacman.cif | Zn8 P6 O24 | Zn | P-1 | (5.305, 9.295999999999998, 15.474) | 746.4203 | 3.8 | 2.101865 | 3.833143 | 74.64203
TORJAN_clean_pacman.cif | Tb4 H64 C96 N4 O32 | Tb | Pnma | (10.913, 16.542, 19.793) | 3573.089 | 20 | 2.479785 | 4.906859 | 357.3089
TORJER_clean_pacman.cif | Tb4 H64 C96 N4 O32 | Tb | Pnma | (10.932, 16.713, 18.893) | 3451.874 | 20 | 2.508732 | 4.355983 | 345.1874
TORJIV_clean_pacman.cif | Tb4 H64 C96 N4 O32 | Tb | Pnma | (10.902, 16.715, 19.201) | 3498.939 | 20 | 2.561034 | 4.45057 | 349.8939
TORJOB_clean_pacman.cif | Eu4 H64 C96 N4 O32 | Eu | Pnma | (10.959, 16.565, 19.75) | 3585.333 | 20 | 2.5257 | 4.884451 | 358.5333
TORJUH_clean_pacman.cif | Eu4 H64 C96 N4 O32 | Eu | Pnma | (10.979, 16.6505, 19.3795) | 3542.686 | 20 | 2.494185 | 4.830346 | 354.2686
TORKAO_clean_pacman.cif | Eu4 H64 C96 N4 O32 | Eu | Pnma | (11.048, 16.702, 18.739) | 3457.79 | 20 | 2.520524 | 4.308876 | 345.779
TORKES_clean_pacman.cif | Tb4 H64 C96 N4 O32 | Tb | Pnma | (10.929, 16.586, 19.396) | 3515.882 | 20 | 2.451928 | 4.87056 | 351.5882
TORPUN_clean_pacman.cif | Tb4 H60 C120 O36 | Tb | Fdd2 | (8.487, 17.924, 26.5616) | 3875.298 | 22 | 7.356954 | 8.087516 | 387.5298
TORXAB_clean_pacman.cif | Cu10 H18 C18 N72 | Cu | P-31c | (12.3275, 12.3275, 12.5415) | 1650.556 | 11.8 | 3.183201 | 4.199159 | 165.0556
TORXIJ_clean_pacman.cif | Cu6 H8 C8 N32 Cl4 | Cu | Pnnm | (11.6119, 8.6116, 8.8761) | 887.5837 | 5.8 | 0.610233 | 3.15994 | 88.75837
TOTVUV_clean_pacman.cif | Cd9 H12 C18 N30 O16 | Cd | P-1 | (7.3781, 13.574000000000002, 13.578) | 1204.373 | 8.5 | 1.677139 | 3.180352 | 120.4373
TOTWAC_clean_pacman.cif | Zn8 H56 C64 N40 O16 | Zn | C2/c | (16.852, 17.116, 9.7103) | 2457.134 | 18.4 | 1.257213 | 3.691431 | 245.7134
TOVJEV_clean_pacman.cif | Fe12 H128 C216 N8 O52 | Fe | P2_1/c | (27.005, 18.564, 36.389) | 18025.47 | 41.6 | 9.45347 | 12.851448 | 1802.547
TOVJIZ_clean_pacman.cif | Fe12 H120 C216 O60 | Fe | P2_1/c | (18.375, 24.688, 35.257) | 15993.77 | 40.8 | 7.246628 | 11.617295 | 1599.377
TOVJOF_clean_pacman.cif | Fe12 H164 C240 O60 | Fe | P2_1/c | (18.549, 25.085, 35.494) | 16508.92 | 47.6 | 6.897548 | 11.971337 | 1650.892
TOVJUL_clean_pacman.cif | Fe24 Si8 H192 C256 O120 | Fe | P2_1/c | (23.09, 24.24, 23.97) | 13001.86 | 60 | 4.134635 | 6.766066 | 1300.186
TOVKEW_clean_pacman.cif | Fe12 H352 C496 O68 | Fe | Pbcm | (14.9208, 38.398, 41.28) | 23650.5 | 92.8 | 7.787457 | 12.114479 | 2365.05
TOVKIA_clean_pacman.cif | Fe9 H84 C150 O39 | Fe | R3m | (20.5227, 20.5227, 20.5227) | 7175.123 | 28.2 | 3.841301 | 11.198555 | 717.5123
TOWNEA_clean_pacman.cif | Fe24 H192 C336 O104 | Fe | P4_12_12 | (21.757, 21.757, 35.299) | 16709.38 | 65.6 | 6.330454 | 8.273625 | 1670.938
TOWNOK_clean_pacman.cif | Fe6 H36 C84 S6 O38 | Fe | P6_322 | (12.3081, 12.3081, 27.375) | 3591.425 | 17 | 3.430147 | 6.397942 | 359.1425
TOWNUQ_clean_pacman.cif | Fe12 H192 C264 O52 | Fe | Pnma | (11.87, 31.338, 24.763) | 9211.392 | 52 | 6.534909 | 8.014068 | 921.1392
TOXHAR_clean_pacman.cif | Zn2 H54 C66 O18 | Zn | Cc | (7.5883, 15.7838, 15.7838) | 1829.096 | 14 | 3.39716 | 4.071026 | 182.9096
TOXHEV_clean_pacman.cif | Zn5 Fe1 H108 C132 O38 | Fe, Zn | I-4 | (8.0355, 23.422200000000004, 23.4222) | 4278.562 | 28.4 | 4.174388 | 4.928882 | 427.8562
TOXMUQ_clean_pacman.cif | Al8 H32 C64 O40 | Al | I4_122 | (14.8228, 14.8228, 11.7919) | 2590.862 | 14.4 | 5.890149 | 6.555991 | 259.0862
TOXNEB_clean_pacman.cif | Al8 H32 C64 O40 | Al | I4_122 | (14.7854, 14.7854, 11.774) | 2573.891 | 14.4 | 6.00455 | 6.676069 | 257.3891
TOXNIF_clean_pacman.cif | Al4 H16 C32 O20 | Al | I4_122 | (11.7785, 12.0049, 12.0049) | 1288.972 | 7.2 | 5.816561 | 6.574127 | 128.8972
TOZFOF_clean_pacman.cif | Co6 H360 Ru48 C360 N36 O232 | Ru, Co | C2/m | (55.289, 28.916, 17.468) | 27777.8 | 104.2 | 8.633131 | 12.611022 | 2777.78
TOZHAR_clean_pacman.cif | Ag4 H12 C12 N12 | Ag | Pna2_1 | (8.2221, 9.441, 11.932) | 926.2197 | 4 | 2.553752 | 3.738445 | 92.62197
TUBCEA_clean_pacman.cif | Cd5 H24 C44 N10 O16 | Cd | P-1 | (10.102000000000002, 10.769, 14.4953) | 1443.489 | 9.9 | 2.321996 | 4.675956 | 144.3489
TUBLIN_clean_pacman.cif | Cd2 H48 C64 N4 O12 | Cd | P-1 | (10.128, 12.648, 15.467) | 1727.601 | 13 | 3.280071 | 4.299254 | 172.7601
TUDQOZ_clean_pacman.cif | Cd24 H272 C480 N80 O96 | Cd | Pbca | (13.5953, 17.0131, 51.887) | 12001.37 | 95.2 | 2.7771 | 4.082915 | 1200.137
TUFSUK_clean_pacman.cif | Tb4 H12 C32 N4 O28 | Tb | P-1 | (7.695700000000001, 10.218200000000001, 15.9408) | 1216.728 | 8 | 1.970574 | 3.231173 | 121.6728
TUFTAR_clean_pacman.cif | Eu4 H12 C32 N4 O28 | Eu | P-1 | (7.7297, 10.2725, 16.0234) | 1236.134 | 8 | 1.918924 | 3.258671 | 123.6134
TUGFAE_clean_pacman.cif | Ni8 H88 C136 N8 O44 | Ni | Cc | (17.088, 14.769, 14.165) | 3211.994 | 28.4 | 1.011657 | 2.828497 | 321.1994
TUGSUK_ion_b_pacman.cif | Cu12 H304 C224 S16 N96 O72 | Cu | P2_1/c | (15.3762, 25.9847, 25.4431) | 10075.78 | 72.4 | 2.216185 | 8.076062 | 1007.578
TUJGIQ_clean_pacman.cif | Cu8 H104 C160 N24 O48 | Cu | C2/c | (24.9497, 9.4852, 21.7319) | 5025.609 | 34.4 | 3.795748 | 4.935678 | 502.5609
TUKCOT_clean_pacman.cif | Cd4 H48 C60 N24 | Cd | P4_1 | (9.042, 9.042, 27.231) | 2226.346 | 13.6 | 2.512878 | 4.54426 | 222.6346
TUKCUZ_clean_pacman.cif | Cd4 H64 C92 N24 O20 | Cd | P2_1/c | (9.812, 14.283, 19.572) | 2722.811 | 20.4 | 2.217779 | 4.299111 | 272.2811
TUKDAG_clean_pacman.cif | Cd4 H72 C96 N24 O16 | Cd | P2_1/c | (11.564, 22.347, 10.179) | 2559.457 | 21.2 | 0.969469 | 2.55202 | 255.9457
TUKYIJ_clean_pacman.cif | Ag32 H672 C480 N192 | Ag | I4_1/acd | (23.3823, 23.3823, 28.1857) | 15410.02 | 137.6 | 1.725432 | 4.456098 | 1541.002
TULLIW_clean_pacman.cif | Cd8 H26 C38 N16 O24 | Cd | Cc | (10.3123, 10.312299999999999, 15.062) | 1411.713 | 11.2 | 1.762271 | 2.996373 | 141.1713
TUMDAI_clean_pacman.cif | Zn4 H36 C60 N20 O16 | Zn | P2_1/c | (9.8187, 17.6398, 12.0712) | 2072.452 | 13.6 | 2.216395 | 4.078327 | 207.2452
TUMGOX_clean_pacman.cif | Ce4 C24 O24 | Ce | P2_1/c | (8.627, 9.65, 13.218) | 1094.517 | 5.2 | 1.313951 | 2.71541 | 109.4517
TUMGUD_clean_pacman.cif | Eu4 C24 O24 | Eu | P2_1/c | (8.505, 9.536, 13.145) | 1062.477 | 5.2 | 1.22884 | 2.811916 | 106.2477
TUMQID_clean_pacman.cif | Cu4 H32 C60 N16 O16 | Cu | P2_1/c | (9.866, 17.646, 11.9142) | 2062.792 | 12.8 | 2.399507 | 4.409324 | 206.2792
TUMQOJ_clean_pacman.cif | Zn4 H32 C60 N16 O16 | Zn | P2_1/c | (9.805399999999999, 17.9814, 11.9775) | 2091.865 | 12.8 | 2.032058 | 4.484542 | 209.1865
TUMRAW_clean_pacman.cif | Cu4 H36 C60 N20 O16 | Cu | P2_1/c | (10.0802, 17.451, 11.5185) | 1996.762 | 13.6 | 1.877428 | 3.661878 | 199.6762
TUMREA_clean_pacman.cif | Zn4 H36 C60 N20 O16 | Zn | P2_1/c | (9.8439, 17.6747, 11.8051) | 2026.025 | 13.6 | 1.936958 | 3.864482 | 202.6025
TUMRIE_clean_pacman.cif | Cd4 H36 C60 N20 O16 | Cd | P2_1/c | (9.9977, 18.2887, 12.0082) | 2158.305 | 13.6 | 2.373611 | 4.249262 | 215.8305
TUMROK_clean_pacman.cif | Co4 H36 C60 N20 O16 | Co | P2_1/c | (9.8767, 17.4389, 12.0177) | 2052.403 | 13.6 | 2.261924 | 3.947525 | 205.2403
TUMRUQ_clean_pacman.cif | Cu4 H36 C60 N20 O16 | Cu | P2_1/c | (9.9602, 17.0086, 12.2279) | 2056.309 | 13.6 | 1.325717 | 3.789349 | 205.6309
TUMTOK01_clean_pacman.cif | Zn8 P12 H12 O48 | Zn | P2_1/c | (14.314199999999998, 10.0277, 10.4917) | 1502.105 | 8 | 2.173811 | 4.345501 | 150.2105
TUMTOK_clean_pacman.cif | Zn8 P12 O48 | Zn | Pna2_1 | (10.54, 10.05, 14.37) | 1522.17099 | 6.8 | 2.149914 | 4.368079 | 152.217099
TUNDAJ_clean_pacman.cif | Ag24 H144 C240 N144 | Ag | I-43d | (20.2313, 20.2313, 20.2313) | 8280.782 | 55.2 | 1.2583 | 3.817776 | 828.0782
TUNJET_clean_pacman.cif | Co16 H224 C352 Br64 N64 O64 | Co | C2/c | (20.4029, 17.331, 38.6793) | 13674.86 | 78.4 | 3.194308 | 5.453892 | 1367.486
TUPDOZ_clean_pacman.cif | Cu4 H48 C72 N24 O16 | Cu | Pnna | (12.6065, 10.137, 17.5701) | 2245.32 | 16.4 | 3.264275 | 4.443493 | 224.532
TUQWIL_clean_pacman.cif | Zn8 P16 O64 | Zn | Fdd2 | (15.972, 9.863, 15.156) | 2387.553 | 8.8 | 2.697085 | 5.074534 | 238.7553
TURDIV_clean_pacman.cif | Co4 H76 C92 N12 O12 | Co | P2_1 | (10.241600000000002, 24.956, 11.4453) | 2924.752 | 19.6 | 4.317841 | 6.249426 | 292.4752
TURDOB_clean_pacman.cif | Co8 H152 C184 N24 O24 | Co | P2_1 | (11.4463, 24.6528, 20.3256) | 5729.203 | 39.2 | 3.495749 | 6.550131 | 572.9203
TURDUH_clean_pacman.cif | Co8 H152 C184 N24 O24 | Co | P2_1 | (11.4393, 24.6749, 20.3245) | 5732.053 | 39.2 | 3.658892 | 6.210867 | 573.2053
TURFAP_clean_pacman.cif | Co4 H76 C92 N12 O12 | Co | P2_1 | (10.2208, 23.966, 11.4286) | 2798.206 | 19.6 | 3.619497 | 5.266594 | 279.8206
TURFET_clean_pacman.cif | Co4 H76 C92 N12 O12 | Co | P2_1 | (10.2292, 24.7002, 11.4243) | 2886.498 | 19.6 | 4.219931 | 6.122862 | 288.6498
TUTHOG_clean_pacman.cif | Mn4 H40 C56 N8 O16 | Mn | C2/c | (11.9474, 11.947400000000002, 16.246) | 2085.753 | 12.4 | 5.448613 | 7.419388 | 208.5753
TUTZOX_clean_pacman.cif | La8 H96 C120 O48 | La | P2_1/c | (10.218, 22.101000000000003, 14.283) | 3224.702 | 27.2 | 1.890197 | 3.235373 | 322.4702
TUTZUD_clean_pacman.cif | Er8 H96 C120 O48 | Er | P2_1/c | (9.9719, 21.62, 14.0453) | 3026.904 | 27.2 | 1.945528 | 2.992446 | 302.6904
TUWPIL_clean_pacman.cif | Cd4 H72 C104 S8 O24 | Cd | P2_12_12_1 | (8.1523, 18.051, 21.2912) | 3133.153 | 21.2 | 2.108772 | 4.357988 | 313.3153
TUYHUR_clean_pacman.cif | Ce16 H48 C112 N16 O64 | Ce | I4_1/a | (21.999, 21.999, 16.7023) | 8083.178 | 25.6 | 3.328685 | 8.607509 | 808.3178
TUYJAZ_clean_pacman.cif | La16 H80 C112 N16 O80 | La | I4_1/a | (21.8937, 21.8937, 16.7687) | 8037.81 | 30.4 | 3.117043 | 8.614986 | 803.781
TUYJED_clean_pacman.cif | Nd16 H48 C112 N16 O64 | Nd | I4_1/a | (21.917, 21.917, 16.5868) | 7967.55 | 25.6 | 3.22838 | 8.514775 | 796.755
TUYLIJ_clean_pacman.cif | Al24 P24 O96 F16 | Al | Pbca | (9.9949, 15.8229, 18.1963) | 2877.714 | 16 | 3.489045 | 4.058827 | 287.7714
TUYNEI_clean_pacman.cif | Cu4 H44 C28 O24 | Cu | P2_12_12_1 | (9.809, 11.595, 12.065) | 1372.217 | 10 | 2.660508 | 4.433459 | 137.2217
TUZNOS_clean_pacman.cif | Zn24 H288 C208 N48 O48 | Zn | F23 | (19.9998, 19.9998, 19.9998) | 7999.76 | 61.6 | 1.517314 | 8.050412 | 799.976
TUZVUH_clean_pacman.cif | Eu2 Cu2 H48 C66 S6 I2 O12 | Eu, Cu | P-1 | (9.116, 15.128, 18.517) | 2316.211 | 13.8 | 7.119866 | 8.620446 | 231.6211
UBACOR_clean_pacman.cif | Zn8 H56 C104 N8 O32 | Zn | C2/c | (13.996, 14.621899999999998, 18.5851) | 3020.337 | 20.8 | 0.737333 | 5.084369 | 302.0337
UBECEM_clean_pacman.cif | U6 H12 C18 O24 | U | P6_122 | (7.7389, 7.7389, 27.1545) | 1408.416 | 6 | 2.46411 | 4.75636 | 140.8416
UBIPAY_clean_pacman.cif | Mn2 H18 C30 N2 O8 | Mn | P-1 | (7.8494, 9.9876, 12.6067) | 882.6863 | 6 | 2.909785 | 3.893656 | 88.26863
UBULIO_SL_pacman.cif | Zn24 H198 C300 N6 O90 | Zn | P6_3 | (41.459, 41.459, 17.561) | 26140.72 | 61.8 | 21.728629 | 23.123009 | 2614.072
UBULUA_clean_pacman.cif | Zn24 H192 C288 I48 N96 | Zn | Pbca | (13.8942, 27.574, 44.874) | 17192.07 | 64.8 | 6.119273 | 7.265085 | 1719.207
UCABAE_clean_pacman.cif | Cd2 H50 C70 N24 O4 | Cd | P-1 | (12.153800000000002, 12.1574, 16.1536) | 2297.783 | 15 | 2.486965 | 4.692127 | 229.7783
UCAXEC_clean_pacman.cif | Mn4 H28 C36 N4 O16 | Mn | P2_1/c | (7.412999999999999, 23.889, 7.467) | 1321.329 | 8.8 | 3.471951 | 4.112525 | 132.1329
UCEXAC_clean_pacman.cif | Tb6 H36 C72 O36 | Tb | P-1 | (10.7622, 11.3038, 26.224) | 2812.227 | 15 | 1.258047 | 5.725511 | 281.2227
UCEXEG_clean_pacman.cif | Dy6 H36 C72 O36 | Dy | P-1 | (10.7383, 11.2808, 26.138) | 2796.041 | 15 | 2.968869 | 5.679817 | 279.6041
UCEXIK_clean_pacman.cif | Ho6 H36 C72 O36 | Ho | P-1 | (10.741, 11.284000000000002, 26.152) | 2802.382 | 15 | 2.661216 | 5.703998 | 280.2382
UCEXOQ_clean_pacman.cif | Er6 H36 C72 O36 | Er | P-1 | (10.7098, 11.2449, 26.066) | 2777.773 | 15 | 2.659923 | 5.633426 | 277.7773
UCOCUM_neutral_pacman.cif | Cu12 H24 C72 O48 | Cu | Fm-3m | (18.6019, 18.6019, 18.6019) | 4551.525 | 15.6 | 5.383553 | 10.943441 | 455.1525
UCOHUR_clean_pacman.cif | Zn24 H192 C288 I48 N96 | Zn | Pbca | (27.165, 13.745, 46.162) | 17236.1 | 64.8 | 6.401748 | 7.400948 | 1723.61
UCOJAZ_clean_pacman.cif | Zn24 H192 C288 I48 N96 | Zn | Pbca | (13.798, 27.249, 44.834) | 16856.76 | 64.8 | 5.971803 | 7.198501 | 1685.676
UCOJED_clean_pacman.cif | Zn24 H192 C288 I48 N96 | Zn | Pbca | (13.785, 27.11, 45.814) | 17121.21 | 64.8 | 6.367678 | 7.466937 | 1712.121
UCOJIH_clean_pacman.cif | Zn24 H192 C288 I48 N96 | Zn | Pbca | (28.147, 13.8926, 44.028) | 17216.49 | 64.8 | 6.045708 | 7.624144 | 1721.649
UCOXOZ_clean_pacman.cif | Cu12 H160 C180 N36 O32 | Cu | C2/c | (16.642, 19.545, 22.6601) | 6649.416 | 42 | 4.163669 | 6.176889 | 664.9416
UCUJOU_clean_pacman.cif | Zn32 Mo96 H144 C256 N48 O256 | Mo, Zn | C2/c | (54.43800000000001, 14.5003, 39.5817) | 24617.65 | 83.2 | 5.235119 | 7.487098 | 2461.765
UCUTIW_clean_pacman.cif | Zn4 H24 C48 O16 | Zn | C2/c | (21.859, 11.6653, 7.3751) | 1850.278 | 9.2 | 4.358729 | 5.607209 | 185.0278
UDANEV_clean_pacman.cif | In32 H24 C120 N48 O96 | In | I4_132 | (24.969, 24.969, 24.969) | 15566.95 | 32 | 9.812064 | 13.233524 | 1556.695
UDEGIW_clean_pacman.cif | Cu8 H72 C136 N8 O32 | Cu | Pbca | (14.3026, 12.0421, 21.6987) | 3737.24 | 25.6 | 1.686067 | 4.478685 | 373.724
UDEPIE_clean_pacman.cif | H32 Pb8 C80 N24 O32 | Pb | I4_1/a | (16.4166, 16.4166, 16.4166) | 3271.163 | 17.6 | 2.776188 | 5.579619 | 327.1163
UDIDAO_clean_pacman.cif | Co32 H36 C108 N72 O68 | Co | Pbcn | (13.739, 15.179, 24.301) | 5067.835 | 31.6 | 2.163662 | 3.739392 | 506.7835
UDIHIZ_charged_pacman.cif | Nd42 H240 C252 N12 O360 | Nd | P6_122 | (12.7819, 12.7819, 85.294) | 12068.13 | 90.6 | 1.334332 | 3.255166 | 1206.813
UDOVUG_charged_pacman.cif | Zn16 P16 H64 C112 O80 | Zn | P4/nnc | (10.481, 23.986, 23.986) | 6030.015 | 28.8 | 4.94199 | 5.729519 | 603.0015
UDUMIP02_clean_pacman.cif | Ag48 H128 C288 O192 | Ag | Fddd | (14.655, 25.896, 36.317) | 13782.52 | 65.6 | 4.632015 | 6.891657 | 1378.252
UDUMIP03_clean_pacman.cif | Ag48 H128 C288 O192 | Ag | Fddd | (14.6248, 25.9012, 36.3162) | 13756.57 | 65.6 | 4.626378 | 6.873284 | 1375.657
UDUMIP_clean_pacman.cif | Ag48 H128 C288 O192 | Ag | Fddd | (14.8775, 25.9261, 36.3777) | 14031.44 | 65.6 | 4.654291 | 6.983141 | 1403.144
UFASEA_ion_b_pacman.cif | Cd16 H74 C130 N36 O40 | Cd | P2/c | (19.374, 14.8874, 15.3721) | 4118.025 | 29.6 | 2.044717 | 3.189322 | 411.8025
UFEMIC_clean_pacman.cif | Cu16 C40 N16 | Cu | Pnma | (14.3384, 13.3522, 12.3444) | 2363.325 | 7.2 | 3.019535 | 4.297434 | 236.3325
UFEVIL_clean_pacman.cif | Cd4 H72 C72 N24 | Cd | C2/c | (11.233700000000002, 11.233700000000002, 22.245) | 2715.396 | 17.2 | 2.892094 | 5.6952 | 271.5396
UFISOS_clean_pacman.cif | Fe16 C32 Cl16 O72 | Fe | Fdd2 | (14.8825, 23.3281, 9.1087) | 3162.363 | 13.6 | 2.392791 | 3.489097 | 316.2363
UFISUY_clean_pacman.cif | Fe16 C32 Cl16 O72 | Fe | Fdd2 | (14.986, 23.552, 9.051) | 3194.553 | 13.6 | 2.204788 | 3.382327 | 319.4553
UFITEJ_clean_pacman.cif | Fe8 H4 C16 Cl8 O36 | Fe | Cc | (9.6445, 14.747, 12.31) | 1660.76 | 7.2 | 2.529956 | 3.941688 | 166.076
UFUNAK_clean_pacman.cif | Cu2 H16 C24 N4 O8 | Cu | Cc | (4.9213, 10.8011, 12.8097) | 663.3567 | 5.4 | 1.843026 | 3.555834 | 66.33567
UFUNIS_clean_pacman.cif | Cu4 H32 C48 N8 O16 | Cu | Cc | (5.164600000000001, 24.466, 11.585) | 1434.159 | 10.8 | 2.886705 | 4.200335 | 143.4159
UFUQIV_clean_pacman.cif | Cu8 H128 C160 N32 | Cu | I4_1/acd | (18.219, 22.1055, 22.1055) | 7390.907 | 32.8 | 4.554293 | 6.297902 | 739.0907
UGAQEY_clean_pacman.cif | Ni8 Mo8 H128 C160 N32 O16 | Ni, Mo | P4_32_12 | (13.1866, 13.1866, 29.4577) | 5122.294 | 35.2 | 2.89727 | 4.413246 | 512.2294
UGELIB_clean_pacman.cif | Ga32 P32 O128 F16 | Ga | Pbcn | (27.316, 17.472, 10.197) | 4866.673 | 20.8 | 8.962823 | 9.212477 | 486.6673
UGEPEB01_clean_pacman.cif | Cu4 H20 C24 N4 O12 | Cu | P2_1/c | (3.5521, 12.9977, 15.8665) | 729.4284 | 6.4 | 2.199763 | 3.15043 | 72.94284
UGEPEB_clean_pacman.cif | Cu4 H20 C24 N4 O12 | Cu | P2_1/c | (3.534, 13.0052, 15.768) | 719.4772 | 6.4 | 2.177049 | 3.204166 | 71.94772
UGIGAS01_clean_pacman.cif | Sc4 P8 H8 O32 | Sc | P2/c | (9.4111, 9.1066, 9.695) | 738.5309 | 5.2 | 1.457664 | 2.85811 | 73.85309
UGOSOY_charged_pacman.cif | Cu4 H64 C96 N32 Cl4 O24 | Cu | I4_1/a | (13.477, 13.477, 24.9732) | 4192.634 | 22.4 | 3.856319 | 5.985404 | 419.2634
UGUQOC_charged_pacman.cif | Zn2 H20 C20 N4 O16 | Zn | C2/c | (9.5866, 9.5866, 11.072) | 978.1473 | 6.2 | 3.234326 | 5.060275 | 97.81473
UGUQUK_clean_pacman.cif | Co8 H124 C176 N32 O32 | Co | P2_1/c | (10.54, 13.509, 30.526) | 4346.427 | 37.2 | 1.756466 | 3.588272 | 434.6427
UGUXAV_clean_pacman.cif | Cd8 H64 C64 O64 | Cd | Fddd | (7.4194, 17.963, 24.574) | 3275.092 | 20 | 2.237077 | 3.627501 | 327.5092
UHASED_clean_pacman.cif | Cu4 H8 C28 O24 | Cu | P2_1/c | (8.53, 11.28, 13.917) | 1234.893 | 6.4 | 3.083355 | 4.392842 | 123.4893
UHISEK_clean_pacman.cif | Eu4 H26 C50 O28 | Eu | P-1 | (8.3936, 10.5347, 17.4093) | 1476.381 | 10.8 | 2.051116 | 3.465912 | 147.6381
UHIYOB_clean_pacman.cif | Co4 H80 C72 N16 O16 | Co | P-1 | (9.489000000000003, 13.441000000000003, 18.529) | 2111.587 | 18.8 | 1.53398 | 3.019308 | 211.1587
UJAQEC_clean_pacman.cif | Co4 H16 C34 O22 | Co | P-1 | (10.2067, 11.1297, 13.9251) | 1383.573 | 7.6 | 2.406809 | 4.055241 | 138.3573
UJECUI_clean_pacman.cif | La3 Co9 H90 C54 S18 N18 O36 | La, Co | R32 | (10.454, 10.454, 33.383) | 3159.519 | 22.8 | 1.964023 | 4.048635 | 315.9519
UJEDIX_clean_pacman.cif | Yb3 Co9 H90 C54 S18 N18 O36 | Co, Yb | P3_121 | (13.5451, 13.5451, 23.0394) | 3660.718 | 22.8 | 2.424465 | 4.405771 | 366.0718
UJEFOE01_clean_pacman.cif | Yb4 H36 C72 O24 | Yb | C2/c | (8.344, 12.3194, 17.558) | 1679.241 | 13.6 | 1.259857 | 2.937037 | 167.9241
UJEFOE_clean_pacman.cif | Yb4 H36 C72 O24 | Yb | C2/c | (8.2568, 12.352399999999998, 17.501) | 1666.599 | 13.6 | 0.820466 | 3.038543 | 166.6599
UJIPAG_clean_pacman.cif | Er32 S32 O160 | Er | Pccn | (16.718, 17.13, 17.17) | 4917.133 | 22.4 | 1.966668 | 4.089072 | 491.7133
UJIPEK_clean_pacman.cif | Ho32 S32 O160 | Ho | Pccn | (16.738, 17.162, 17.209) | 4943.415 | 22.4 | 1.951664 | 4.110034 | 494.3415
UJIZET_clean_pacman.cif | Nd4 H32 C36 O24 | Nd | Cmcm | (8.7253, 12.7809, 19.4746) | 2041.311 | 9.6 | 4.818663 | 6.019288 | 204.1311
UJULIW_clean_pacman.cif | Cu6 P8 H28 C28 O48 | Cu | P-4 | (16.134, 16.134, 4.5489) | 1184.106 | 11.8 | 4.670119 | 5.394475 | 118.4106
UJUPUM_clean_pacman.cif | Zn28 H144 C96 N192 | Zn | I-43d | (22.3819, 22.3819, 22.3819) | 11212.2 | 46 | 4.348901 | 5.790994 | 1121.22
UJUQIB_clean_pacman.cif | Co6 H60 C90 N30 O14 | Co | P6_3mc | (16.679, 16.679, 19.05) | 4589.503 | 20 | 3.924671 | 9.445037 | 458.9503
UJUXOM_clean_pacman.cif | Ag8 H120 C48 N24 | Ag | P2_1/c | (13.717, 8.9401, 16.635) | 2035.947 | 20 | 1.423523 | 3.098166 | 203.5947
UKAJOH_clean_pacman.cif | Zn16 H384 C448 S16 N64 O96 | Zn | C2/c | (47.23299999999999, 11.4571, 25.455) | 11946.82 | 102.4 | 2.769264 | 4.221402 | 1194.682
UKAPUS_clean_pacman.cif | Nd2 P2 H24 C42 O14 | Nd | P-1 | (10.729799999999997, 11.9079, 14.7678) | 1610.918 | 8.4 | 3.681944 | 6.260375 | 161.0918
UKAQAZ_clean_pacman.cif | Sm2 P2 H24 C42 O14 | Sm | P-1 | (10.7459, 11.865499999999999, 14.6752) | 1604.588 | 8.4 | 3.660302 | 6.265189 | 160.4588
UKAQED_clean_pacman.cif | Eu2 P2 H24 C42 O14 | Eu | P-1 | (10.724000000000002, 11.831000000000001, 14.593) | 1592.196 | 8.4 | 3.643912 | 6.255433 | 159.2196
UKAQIH_clean_pacman.cif | Gd2 P2 H24 C42 O14 | Gd | P-1 | (10.796100000000001, 11.833300000000001, 14.5779) | 1604.607 | 8.4 | 3.646871 | 6.342922 | 160.4607
UKEXEP_clean_pacman.cif | Cd12 H32 C128 N16 O96 | Cd | P2_1/c | (13.071900000000001, 22.534, 16.8938) | 4902.055 | 28.4 | 2.486498 | 3.783319 | 490.2055
UKIQIP_clean_pacman.cif | Mn9 H42 C90 O36 | Mn | R-3 | (14.8229, 19.213, 19.213) | 4425.256 | 17.7 | 6.337584 | 9.221579 | 442.5256
UKIQOV_clean_pacman.cif | Co6 Cu12 H84 C180 O72 | Co, Cu | P6_3/mmc | (18.431, 18.431, 40.52) | 11920.59 | 35.4 | 8.60178 | 13.535494 | 1192.059
UKOZOK_clean_pacman.cif | Bi24 H96 C144 O168 | Bi | C2/c | (28.795, 9.5078, 27.7363) | 7585.783 | 43.2 | 2.789162 | 4.762154 | 758.5783
UKUBIM_clean_pacman.cif | Cd4 H104 C100 S8 N16 O16 | Cd | P4_2/n | (12.2731, 12.2731, 25.135) | 3786.06 | 24.8 | 3.508891 | 6.211071 | 378.606
UKUBOS_clean_pacman.cif | Mn4 H104 C100 S8 N16 O16 | Mn | P4_2/n | (12.175, 12.175, 24.924) | 3694.5 | 24.8 | 3.352152 | 6.485789 | 369.45
UKUBUY_clean_pacman.cif | Fe4 H104 C100 S8 N16 O16 | Fe | P4_2/n | (12.147, 12.147, 24.744) | 3650.968 | 24.8 | 3.494617 | 6.557009 | 365.0968
UKUCAF_clean_pacman.cif | Co4 H104 C100 S8 N16 O16 | Co | P4_2/n | (12.079, 12.079, 24.539) | 3580.295 | 24.8 | 3.425476 | 6.45092 | 358.0295
UKUPIB_clean_pacman.cif | Mn7 H42 C112 O42 | Mn | P-1 | (14.615, 16.585, 20.559) | 4542.281 | 20.3 | 3.666749 | 7.369483 | 454.2281
UKUTEB_clean_pacman.cif | Zn8 Si4 H84 C136 N8 O36 | Zn | P2_1/c | (16.5492, 14.8523, 17.7313) | 4018.939 | 27.6 | 1.692019 | 4.24924 | 401.8939
ULAQEF_clean_pacman.cif | Co4 H112 C144 O48 | Co | P2_1/c | (11.838, 24.772, 15.773) | 4592.584 | 30.8 | 2.515564 | 4.55515 | 459.2584
ULEHEA_clean_pacman.cif | Sm4 H12 C40 O32 | Sm | P2_1/c | (10.761300000000002, 7.1944, 17.2162) | 1322.656 | 8.8 | 1.319808 | 2.822941 | 132.2656
ULEPIM_clean_pacman.cif | Zn6 H144 C204 N12 O36 | Zn | P6_522 | (11.1967, 11.1967, 44.0828) | 4786.079 | 40.2 | 1.743093 | 4.390965 | 478.6079
ULIMIN_clean_pacman.cif | Co12 H168 C184 N64 O64 | Co | C2/c | (31.281, 10.5676, 19.875) | 6550.229 | 49.2 | 3.50105 | 4.663512 | 655.0229
ULOGAE_clean_pacman.cif | Cd24 H48 C144 O96 | Cd | P-1 | (10.2409, 19.6102, 37.787) | 7376.668 | 31.2 | 4.588915 | 5.892225 | 737.6668
ULOKAJ_clean_pacman.cif | Zn24 H192 C288 I48 N96 | Zn | C2/c | (35.2654, 15.1124, 30.914) | 16107.74 | 64.8 | 3.844236 | 8.188242 | 1610.774
ULOLEO_clean_pacman.cif | Zn24 H192 C288 I48 N96 | Zn | C2/c | (35.1502, 14.6139, 31.0655) | 15648.43 | 64.8 | 3.90511 | 7.852397 | 1564.843
ULOLIS_clean_pacman.cif | Zn24 H192 C288 I48 N96 | Zn | C2/c | (35.2547, 14.7628, 31.0405) | 15811.51 | 64.8 | 4.243405 | 8.249164 | 1581.151
ULOMAL_clean_pacman.cif | Zn24 H192 C288 I48 N96 | Zn | C2/c | (35.2839, 15.1592, 30.6904) | 16043.49 | 64.8 | 3.82473 | 8.193563 | 1604.349
ULUPUM01_clean_pacman.cif | Co4 H16 C16 O20 | Co | P2_12_12_1 | (6.822, 9.97, 10.9102) | 742.061 | 5.6 | 1.642647 | 2.758624 | 74.2061
ULUQAV_clean_pacman.cif | Gd4 H28 C60 O28 | Gd | P2_1/c | (5.995299999999999, 11.9355, 23.368) | 1659.406 | 12 | 1.744876 | 3.009268 | 165.9406
ULUVUT_clean_pacman.cif | Zn2 H8 C4 N20 | Zn | Cc | (8.7796, 10.029700000000002, 10.1561) | 674.83 | 3.4 | 4.167518 | 4.812561 | 67.483
UMABIV_clean_pacman.cif | Cd12 H68 C96 N16 O36 | Cd | Ama2 | (19.707, 18.1754, 12.6085) | 4516.145 | 22.8 | 3.389547 | 5.203742 | 451.6145
UMABOB_clean_pacman.cif | Mn12 H64 C96 N16 O36 | Mn | C2 | (17.387999999999998, 12.418, 19.7091) | 4255.199 | 22.4 | 2.93333 | 5.054658 | 425.5199
UMEDEX_clean_pacman.cif | Zn24 H208 C288 I48 N96 | Zn | C2/c | (34.5922, 14.8141, 31.4266) | 15819.9 | 66.4 | 3.987114 | 7.7583 | 1581.99
UMEDIB_clean_pacman.cif | Zn24 H192 C288 I48 N96 | Zn | C2/c | (33.6889, 14.6464, 31.9521) | 15565.26 | 64.8 | 4.25592 | 7.652435 | 1556.526
UMEDOH_clean_pacman.cif | Zn24 H208 C288 I48 N96 | Zn | C2/c | (34.5922, 14.8141, 31.4266) | 15819.9 | 66.4 | 3.984302 | 7.797277 | 1581.99
UMEHOL_clean_pacman.cif | Dy8 H24 C72 S12 O48 | Dy | P2/c | (17.3358, 11.6348, 18.3198) | 3462.745 | 16.4 | 3.791392 | 6.085244 | 346.2745
UMEKEE_clean_pacman.cif | Zn8 H48 C60 N60 O16 | Zn | Pnma | (31.928, 16.003, 10.329) | 5277.538 | 19.2 | 5.587379 | 7.78962 | 527.7538
UMEKII_clean_pacman.cif | Zn8 H56 C68 N60 O16 | Zn | Pnnm | (20.818, 9.887, 17.281) | 3556.906 | 20.8 | 3.799325 | 5.744568 | 355.6906
UMELAB_clean_pacman.cif | Sm24 H80 C216 S36 O148 | Sm | Pna2_1 | (50.641, 11.353, 17.5277) | 10077.15 | 50.4 | 3.950263 | 6.201717 | 1007.715
UMELEF_clean_pacman.cif | Eu8 H24 C72 S12 O50 | Eu | P2_1 | (11.2547, 17.5664, 16.8496) | 3325.125 | 16.6 | 4.042241 | 5.807443 | 332.5125
UMELUU_clean_pacman.cif | Cd8 C16 N32 O16 | Cd | Pna2_1 | (9.1555, 11.747, 11.5381) | 1240.919 | 7.2 | 1.653181 | 2.588467 | 124.0919
UMEPOT_clean_pacman.cif | Nd24 H80 C216 S36 O148 | Nd | Pna2_1 | (50.824, 11.369, 17.604) | 10171.91 | 50.4 | 3.905379 | 6.21462 | 1017.191
UMEQAG_clean_pacman.cif | Tb8 H24 C72 S12 O48 | Tb | P2/c | (17.3778, 11.6404, 18.3475) | 3478.349 | 16.4 | 3.830346 | 6.12616 | 347.8349
UMESIQ_clean_pacman.cif | Yb8 H24 C72 S12 O48 | Yb | P2/c | (17.2053, 11.6462, 18.2629) | 3428.558 | 16.4 | 3.796692 | 6.156473 | 342.8558
UMESOW_clean_pacman.cif | Gd8 H24 C72 S12 O48 | Gd | P2/c | (17.3974, 11.6453, 18.375) | 3491.086 | 16.4 | 3.806036 | 6.080157 | 349.1086
UMEVUD_clean_pacman.cif | Zn8 P12 H12 O48 | Zn | P2_1/c | (15.486, 9.815, 9.8365) | 1437.254 | 8 | 1.597328 | 3.458063 | 143.7254
UMEXUF01_clean_pacman.cif | Zn10 H12 C40 O36 | Zn | P2_1/c | (7.4196, 16.7276, 15.4905) | 1766.999 | 9.8 | 3.894155 | 5.105781 | 176.6999
UMEXUF_clean_pacman.cif | Zn10 H12 C40 O36 | Zn | P2_1/c | (7.4087, 14.534699999999999, 16.4236) | 1761.835 | 9.8 | 4.011228 | 5.372789 | 176.1835
UMIGAA_clean_pacman.cif | Zn16 Co8 H48 C144 O104 | Co, Zn | I4cm | (20.508, 20.508, 17.792) | 7482.925 | 32 | 5.680986 | 6.648376 | 748.2925
UMIZEX_clean_pacman.cif | Gd28 H212 C340 O140 | Gd | P2_1/c | (24.7139, 20.7704, 24.9502) | 12646.85 | 72 | 3.648647 | 5.561913 | 1264.685
UMIZIB_clean_pacman.cif | Tb28 H212 C340 O140 | Tb | P2_1/c | (24.657899999999998, 20.65, 24.9448) | 12527.45 | 72 | 3.620866 | 5.400971 | 1252.745
UMOBEF01_clean_pacman.cif | Cu18 H234 C378 O90 | Cu | R-3m | (35.0227, 35.0227, 22.7539) | 24170.51 | 72 | 4.970113 | 10.828502 | 2417.051
UMOBEF02_clean_pacman.cif | Cu18 H234 C378 O90 | Cu | R-3m | (35.0673, 35.0673, 22.397) | 23852.02 | 72 | 5.07306 | 11.100029 | 2385.202
UMOBEF03_clean_pacman.cif | Cu18 H234 C378 O90 | Cu | R-3m | (35.3116, 35.3116, 20.857) | 22522.53 | 72 | 5.114236 | 9.747749 | 2252.253
UMOBEF04_clean_pacman.cif | Cu18 H234 C378 O90 | Cu | R-3m | (35.631, 35.631, 17.334) | 19058.36 | 72 | 4.948549 | 8.41048 | 1905.836
UMOBEF05_clean_pacman.cif | Cu18 H234 C378 O90 | Cu | R-3m | (35.8231, 35.8231, 15.7213) | 17472.11 | 72 | 5.114851 | 8.799004 | 1747.211
UMOBEF06_clean_pacman.cif | Cu18 H234 C378 O90 | Cu | R-3m | (35.8341, 35.8341, 15.5903) | 17337.17 | 72 | 5.131623 | 8.974863 | 1733.717
UMOBEF07_clean_pacman.cif | Cu18 H234 C378 O90 | Cu | R-3m | (35.8186, 35.8186, 15.3205) | 17022.4 | 72 | 5.111106 | 8.882091 | 1702.24
UMOBEF08_clean_pacman.cif | Cu18 H234 C378 O90 | Cu | R-3m | (35.8332, 35.8332, 15.2142) | 16918.07 | 72 | 5.069004 | 8.753221 | 1691.807
UMOBEF09_clean_pacman.cif | Cu18 H234 C378 O90 | Cu | R-3m | (35.7968, 35.7968, 15.045) | 16695.95 | 72 | 5.013211 | 8.523916 | 1669.595
UMOBEF_clean_pacman.cif | Cu18 H234 C378 O90 | Cu | R-3m | (34.8028, 34.8028, 24.2532) | 25440.64 | 72 | 5.021965 | 11.897033 | 2544.064
UMODEH01_clean_pacman.cif | Cu18 H270 C396 O90 | Cu | R-3m | (34.9447, 34.9447, 23.333) | 24675.38 | 77.4 | 4.260647 | 10.443812 | 2467.538
UMODEH02_clean_pacman.cif | Cu18 H270 C396 O90 | Cu | R-3m | (34.893, 34.893, 23.892) | 25191.83 | 77.4 | 4.428516 | 10.920652 | 2519.183
UMODEH03_clean_pacman.cif | Cu18 H270 C396 O90 | Cu | R-3m | (34.9443, 34.9443, 23.436) | 24783.74 | 77.4 | 4.293339 | 10.76225 | 2478.374
UMODEH04_clean_pacman.cif | Cu18 H270 C396 O90 | Cu | R-3m | (35.1227, 35.1227, 22.16) | 23674.25 | 77.4 | 4.382345 | 10.767898 | 2367.425
UMODEH06_clean_pacman.cif | Cu18 H270 C396 O90 | Cu | R-3m | (35.2668, 35.2668, 21.1374) | 22767.45 | 77.4 | 4.418252 | 9.58536 | 2276.745
UMODEH07_clean_pacman.cif | Cu18 H270 C396 O90 | Cu | R-3m | (35.2965, 35.2965, 20.9926) | 22649.58 | 77.4 | 4.228412 | 9.757507 | 2264.958
UMODEH08_clean_pacman.cif | Cu18 H270 C396 O90 | Cu | R-3m | (35.7128, 35.7128, 17.6617) | 19507.92 | 77.4 | 4.060258 | 6.391552 | 1950.792
UMODEH09_clean_pacman.cif | Cu18 H270 C396 O90 | Cu | R-3m | (35.8292, 35.8292, 15.785) | 17548.88 | 77.4 | 3.970111 | 6.670047 | 1754.888
UMODEH10_clean_pacman.cif | Cu18 H270 C396 O90 | Cu | R-3m | (35.8273, 35.8273, 15.387) | 17104.59 | 77.4 | 4.010429 | 7.524836 | 1710.459
UMODEH11_clean_pacman.cif | Cu18 H270 C396 O90 | Cu | R-3m | (35.8373, 35.8373, 15.1343) | 16833.08 | 77.4 | 4.019344 | 7.114621 | 1683.308
UMODEH12_clean_pacman.cif | Cu18 H270 C396 O90 | Cu | R-3m | (35.8539, 35.8539, 15.115) | 16827.19 | 77.4 | 3.963177 | 6.783608 | 1682.719
UMODEH13_clean_pacman.cif | Cu18 H270 C396 O90 | Cu | R-3m | (35.7855, 35.7855, 15.058) | 16699.83 | 77.4 | 3.977871 | 7.13682 | 1669.983
UMODEH14_clean_pacman.cif | Cu18 H270 C396 O90 | Cu | R-3m | (35.1397, 35.1397, 21.879) | 23396.68 | 77.4 | 4.339647 | 10.180525 | 2339.668
UMODEH15_clean_pacman.cif | Cu18 H270 C396 O90 | Cu | R-3m | (35.1357, 35.1357, 22.3814) | 23928.48 | 77.4 | 4.205026 | 10.527987 | 2392.848
UMODEH16_clean_pacman.cif | Cu18 H270 C396 O90 | Cu | R-3m | (34.6084, 34.6084, 25.7181) | 26676.73 | 77.4 | 4.767665 | 12.510159 | 2667.673
UMODEH17_clean_pacman.cif | Cu18 H270 C396 O90 | Cu | R-3m | (35.304, 35.304, 20.6171) | 22253.9 | 77.4 | 4.525363 | 9.629032 | 2225.39
UMODEH18_clean_pacman.cif | Cu18 H270 C396 O90 | Cu | R-3m | (35.1314, 35.1314, 22.4116) | 23954.9 | 77.4 | 4.40808 | 11.492995 | 2395.49
UMODEH20_clean_pacman.cif | Cu18 H270 C396 O90 | Cu | R-3m | (35.3394, 35.3394, 20.07) | 21706.83 | 77.4 | 4.375326 | 8.902799 | 2170.683
UMODEH21_clean_pacman.cif | Cu18 H270 C396 O90 | Cu | R-3m | (35.3403, 35.3403, 20.291) | 21946.97 | 77.4 | 4.381877 | 9.055585 | 2194.697
UMODEH22_clean_pacman.cif | Cu18 H270 C396 O90 | Cu | R-3m | (35.2795, 35.2795, 21.025) | 22662.69 | 77.4 | 4.13825 | 8.860572 | 2266.269
UMODEH23_clean_pacman.cif | Cu18 H270 C396 O90 | Cu | R-3m | (35.1677, 35.1677, 22.0346) | 23600.64 | 77.4 | 4.273119 | 10.550147 | 2360.064
UMODEH24_clean_pacman.cif | Cu18 H270 C396 O90 | Cu | R-3m | (35.1511, 35.1511, 22.1891) | 23743.69 | 77.4 | 4.284405 | 10.83936 | 2374.369
UMODEH25_clean_pacman.cif | Cu18 H270 C396 O90 | Cu | R-3m | (35.3278, 35.3278, 20.1184) | 21744.89 | 77.4 | 3.923498 | 9.048789 | 2174.489
UMODEH_clean_pacman.cif | Cu18 H270 C396 O90 | Cu | R-3m | (35.0659, 35.0659, 22.266) | 23710.61 | 77.4 | 4.320136 | 10.342067 | 2371.061
UMORIY_clean_pacman.cif | Cd4 C8 N16 O8 | Cd | Fdd2 | (8.821600000000002, 8.8216, 10.0755) | 610.78 | 3.6 | 1.427849 | 2.135258 | 61.078
UMOVEZ01_clean_pacman.cif | Cu18 H234 C378 O90 | Cu | R-3m | (35.2775, 35.2775, 20.3382) | 21919.91 | 72 | 4.749697 | 9.674171 | 2191.991
UMOVEZ02_clean_pacman.cif | Cu18 H234 C378 O90 | Cu | R-3m | (35.2935, 35.2935, 20.4398) | 22049.4 | 72 | 4.81224 | 8.984017 | 2204.94
UMOVEZ03_clean_pacman.cif | Cu18 H234 C378 O90 | Cu | R-3m | (35.2388, 35.2388, 21.1503) | 22745.18 | 72 | 4.934259 | 9.466382 | 2274.518
UMOVEZ04_clean_pacman.cif | Cu18 H234 C378 O90 | Cu | R-3m | (35.1433, 35.1433, 21.9283) | 23454.2 | 72 | 4.990952 | 10.478185 | 2345.42
UMOVEZ05_clean_pacman.cif | Cu18 H234 C378 O90 | Cu | R-3m | (35.2938, 35.2938, 20.341) | 21943.19 | 72 | 4.764845 | 9.324799 | 2194.319
UMOVEZ_clean_pacman.cif | Cu18 H234 C378 O90 | Cu | R-3m | (35.0198, 35.0198, 22.902) | 24323.8 | 72 | 4.959678 | 10.89852 | 2432.38
UMOVID_clean_pacman.cif | Cu18 H234 C378 O90 | Cu | R-3m | (34.829, 34.829, 23.497) | 24684.54 | 72 | 5.019466 | 11.216438 | 2468.454
UMOVOJ_clean_pacman.cif | Cu18 H234 C378 O90 | Cu | R-3m | (34.8004, 34.8004, 24.2223) | 25404.72 | 72 | 5.115592 | 10.947473 | 2540.472
UMOYOM06_clean_pacman.cif | Cu18 H288 C414 O90 | Cu | R-3m | (35.123, 35.123, 22.3916) | 23922.08 | 81 | 4.361236 | 8.584153 | 2392.208
UMOYOM07_clean_pacman.cif | Cu18 H288 C414 O90 | Cu | R-3m | (35.063, 35.063, 22.593) | 24054.85 | 81 | 4.260709 | 8.76978 | 2405.485
UMOZUT_clean_pacman.cif | Cu18 H270 C396 O90 | Cu | R-3m | (35.2919, 35.2919, 20.3445) | 21944.6 | 77.4 | 4.068139 | 9.581998 | 2194.46
UMUBAH_clean_pacman.cif | Cu18 H270 C396 O90 | Cu | R-3m | (35.2879, 35.2879, 20.3241) | 21917.63 | 77.4 | 4.316669 | 9.379881 | 2191.763
UMUBEL_clean_pacman.cif | Cu18 H270 C396 O90 | Cu | R-3m | (35.2696, 35.2696, 20.7424) | 22345.53 | 77.4 | 4.414381 | 8.876438 | 2234.553
UMUBIP_clean_pacman.cif | Cu18 H270 C396 O90 | Cu | R-3m | (35.1852, 35.1852, 21.6517) | 23213.61 | 77.4 | 4.370206 | 10.585666 | 2321.361
UMUBOV_clean_pacman.cif | Cu18 H270 C396 O90 | Cu | R-3m | (35.3484, 35.3484, 20.0881) | 21737.47 | 77.4 | 4.281226 | 9.494263 | 2173.747
UMUTOM_clean_pacman.cif | Eu10 H20 C80 N10 O60 | Eu | P-1 | (9.366899999999998, 14.154299999999997, 21.7897) | 2768.756 | 18 | 2.221689 | 3.864135 | 276.8756
UMUTUS_clean_pacman.cif | Eu8 H8 C44 N4 O48 | Eu | P2_1/c | (8.4015, 9.4904, 28.28) | 2235.503 | 11.2 | 2.330157 | 3.902012 | 223.5503
UMUXEG_clean_pacman.cif | Cu8 C38 I6 N8 | Cu | P-3m1 | (15.2229, 15.2229, 6.8862) | 1381.99 | 6 | 7.453923 | 8.198515 | 138.199
UNABUH01_clean_pacman.cif | Cu4 H32 C56 N8 O20 | Cu | P2_1/c | (8.4048, 10.2379, 17.6671) | 1481.056 | 12 | 2.191707 | 3.537128 | 148.1056
UNABUH_clean_pacman.cif | Cu4 H32 C56 N8 O20 | Cu | P2_1/c | (8.405, 10.293, 17.6785) | 1491.33 | 12 | 2.086787 | 3.570376 | 149.133
UNACIW_clean_pacman.cif | Cu4 H32 C56 N8 O20 | Cu | P2_1/c | (8.4283, 10.2553, 17.712) | 1491.478 | 12 | 2.106089 | 3.552941 | 149.1478
UNADIX_clean_pacman.cif | Zn48 H64 C320 O256 | Zn | Fdd2 | (25.807, 29.405, 19.637) | 14901.63 | 68.8 | 3.053799 | 6.470958 | 1490.163
UNAGOH_clean_pacman.cif | Zn4 H12 C36 O24 | Zn | P2_1 | (9.1657, 15.5849, 13.5302) | 1843.603 | 7.6 | 5.193062 | 6.404933 | 184.3603
UNAGUN_clean_pacman.cif | Zn4 H12 C36 O24 | Zn | P2_1 | (9.1699, 15.6055, 13.5026) | 1846.2 | 7.6 | 5.153447 | 6.377196 | 184.62
UNECOH_clean_pacman.cif | Zn8 Co16 H48 C144 O104 | Co, Zn | I4cm | (20.461, 20.461, 17.8279) | 7463.695 | 32 | 5.528029 | 6.55743 | 746.3695
UNECUN_clean_pacman.cif | Zn16 Cd8 H48 C144 O104 | Cd, Zn | I4cm | (20.6013, 20.6013, 17.8183) | 7562.328 | 32 | 5.536654 | 6.695641 | 756.2328
UNERUB_clean_pacman.cif | Co12 P16 W16 O112 | Co, W | I4_1/a | (17.1006, 17.1006, 10.7525) | 3144.359 | 15.6 | 1.796762 | 3.73391 | 314.4359
UNIGEE_clean_pacman.cif | Zn8 H24 C48 O26 | Zn | Fm-3m | (18.1424, 18.1424, 18.1424) | 4222.496 | 10.6 | 6.278194 | 13.707612 | 422.2496
UNOTOH_clean_pacman.cif | Cu4 H48 C72 N24 | Cu | P2_1/c | (9.917000000000002, 8.7409, 22.499) | 1860.742 | 14.8 | 1.785491 | 3.202002 | 186.0742
UPIBOM_clean_pacman.cif | Tb4 H12 C36 O24 | Tb | P4_3 | (10.3397, 10.3397, 14.5061) | 1550.838 | 7.6 | 4.005147 | 6.440943 | 155.0838
UPOVOL_clean_pacman.cif | Er2 H24 C24 N6 O18 | Er | P-1 | (7.8529, 12.186, 13.2217) | 1117.884 | 7.4 | 0.992688 | 3.785894 | 111.7884
UQERIT_clean_pacman.cif | In4 H56 C80 O40 | In | P-1 | (12.759299999999998, 15.0296, 16.9098) | 2936.932 | 18 | 2.875525 | 4.20949 | 293.6932
UQOGAK_clean_pacman.cif | Mn8 H72 C112 N8 O40 | Mn | P2_1/c | (14.486299999999998, 15.9733, 16.5214) | 3751.076 | 24 | 3.276977 | 4.7699 | 375.1076
UQOYOP_clean_pacman.cif | Zn4 H96 C104 N28 | Zn | C2/c | (18.587, 20.07, 8.7957) | 3225.05 | 23.2 | 3.734161 | 4.888183 | 322.505
UQUCUG_clean_pacman.cif | Gd2 H48 C88 S8 N8 O24 | Gd | P4/mcc | (15.3873, 15.3873, 9.8582) | 2334.116 | 17.8 | 2.782907 | 4.110633 | 233.4116
UQUHAQ_clean_pacman.cif | Ni4 H20 C20 N8 O8 | Ni | P2_1/c | (7.0077, 7.8169, 15.6586) | 847.2619 | 6 | 1.338267 | 3.053783 | 84.72619
UQULAU_clean_pacman.cif | Co4 H96 C84 N8 O14 | Co | Pc | (12.0201, 12.9383, 20.7463) | 3226.445 | 20.6 | 2.348716 | 6.630146 | 322.6445
URENEM_clean_pacman.cif | Zn8 H52 C104 N24 O40 | Zn | P2_12_12_1 | (14.261, 16.664, 26.16) | 6216.801 | 22.8 | 6.888103 | 7.994805 | 621.6801
UREVIY_clean_pacman.cif | Pr4 H18 C42 N6 O24 | Pr | P-1 | (8.872300000000001, 10.7152, 18.92) | 1628.958 | 9.4 | 2.292633 | 4.394302 | 162.8958
UREVOE_clean_pacman.cif | Sm4 H18 C42 N6 O24 | Sm | P-1 | (8.847500000000002, 10.716, 18.895) | 1622.227 | 9.4 | 2.254699 | 4.343955 | 162.2227
URUVUA_clean_pacman.cif | Cu18 H54 Pd9 C126 N18 Cl36 O72 | Pd, Cu | R-3m | (18.899, 18.899, 31.69) | 9802.357 | 33.3 | 3.389718 | 8.167227 | 980.2357
USATAL_clean_pacman.cif | Co4 H42 C50 N8 O18 | Co | P-1 | (10.463, 11.846, 12.511) | 1432.65 | 12.2 | 1.458388 | 3.57698 | 143.265
USAWIW_clean_pacman.cif | Cd8 H120 C184 N16 O24 | Cd | C2/c | (34.3, 9.426, 21.337) | 6313.504 | 35.2 | 4.674516 | 8.412487 | 631.3504
USAYOE_clean_pacman.cif | Co14 H124 C204 O78 | Co | P2/c | (19.4499, 10.8839, 27.7796) | 5694.218 | 42 | 0.604489 | 4.779899 | 569.4218
USEVOF_clean_pacman.cif | Cu24 H48 C112 I8 N16 O64 | Cu | I4/mmm | (17.9938, 17.9938, 22.1829) | 7182.309 | 27.2 | 6.493195 | 9.464814 | 718.2309
USORUR_clean_pacman.cif | Zn8 H60 C108 O40 | Zn | P2_1/c | (12.2813, 27.3205, 16.465) | 5385.885 | 21.6 | 4.452112 | 6.018433 | 538.5885
USUBUG_clean_pacman.cif | Zn2 H8 C4 N20 | Zn | Cc | (8.958999999999998, 10.0692, 10.1205) | 681.8923 | 3.4 | 4.157734 | 4.956367 | 68.18923
USUQOQ_clean_pacman.cif | Nd4 H12 C36 O30 | Nd | P-1 | (9.784, 10.5934, 13.9456) | 1354.351 | 8.2 | 1.194186 | 4.375123 | 135.4351
USUWUC_clean_pacman.cif | In8 C24 O52 | In | P2_1/c | (15.5074, 13.298, 10.6553) | 2139.856 | 8.4 | 4.61784 | 5.899773 | 213.9856
UTADIE_clean_pacman.cif | Eu8 C32 O64 | Eu | P2_1/c | (9.8873, 14.7768, 19.2254) | 2781.704 | 10.4 | 3.857835 | 5.629388 | 278.1704
UTEXAT_clean_pacman.cif | Zn12 H72 C120 N48 | Zn | P4_2/ncm | (15.555, 15.555, 20.0304) | 4846.516 | 25.2 | 3.180823 | 5.900657 | 484.6516
UTIYED_clean_pacman.cif | Eu8 H128 C200 N24 O48 | Eu | C2/c | (19.806, 9.138, 32.3393) | 5580.074 | 40.8 | 1.421971 | 4.550308 | 558.0074
UTODIR_clean_pacman.cif | La8 H312 C192 N48 O96 | La | P4_12_12 | (14.5779, 14.5779, 36.7061) | 7800.603 | 65.6 | 2.102331 | 3.950067 | 780.0603
UTOTUT01_clean_pacman.cif | Cu8 H24 C36 N24 O28 | Cu | P2_12_12_1 | (6.4021, 14.9295, 15.8901) | 1518.778 | 12 | 1.719993 | 2.90759 | 151.8778
UTOTUT_clean_pacman.cif | Cu8 H20 C36 N24 O28 | Cu | P2_12_12_1 | (6.4094, 14.857, 16.066) | 1529.876 | 11.6 | 1.83353 | 2.962579 | 152.9876
UTULIF_clean_pacman.cif | Zn12 P16 H16 O48 | Zn | Pccn | (9.6456, 23.1871, 8.7113) | 1948.313 | 9.2 | 2.398501 | 3.818213 | 194.8313
UTULUR_SL_part_pacman.cif | In24 H56 C160 O152 | In | Pmmn | (22.251, 37.791, 8.239) | 6928.072 | 39.2 | 5.096638 | 6.947031 | 692.8072
UTUMAY_clean_pacman.cif | Zn8 H104 C128 N16 O32 | Zn | Pccn | (12.034, 19.803, 16.389) | 3905.651 | 28.8 | 1.899799 | 3.577736 | 390.5651
UVANUC_clean_pacman.cif | Cd4 H32 C48 N4 O24 | Cd | P-1 | (9.376500000000002, 10.0807, 18.629) | 1695.635 | 11.2 | 1.964647 | 4.233138 | 169.5635
UVARIT_clean_pacman.cif | Zn2 H40 C56 N4 O8 | Zn | Cc | (8.409000000000002, 13.488, 14.1302) | 1391.318 | 11 | 2.299861 | 3.701466 | 139.1318
UVAROZ_clean_pacman.cif | Zn2 H40 C56 N4 O8 | Zn | Cc | (8.666, 13.186999999999998, 14.0833) | 1387.65 | 11 | 2.321007 | 3.930072 | 138.765
UVARUF_clean_pacman.cif | Zn2 H40 C56 N4 O8 | Zn | Cc | (8.715, 12.934, 14.0605) | 1366.485 | 11 | 2.728292 | 3.842876 | 136.6485
UVASAM01_clean_pacman.cif | Zn2 H40 C56 N4 O8 | Zn | Cc | (8.3985, 13.4836, 14.1863) | 1396.548 | 11 | 2.40371 | 3.786768 | 139.6548
UVASAM_clean_pacman.cif | Zn2 H40 C56 N4 O8 | Zn | Cc | (8.405999999999999, 13.506999999999998, 14.1361) | 1393.244 | 11 | 2.359245 | 3.66735 | 139.3244
UVEVAT_clean_pacman.cif | Mn8 H40 C80 N24 O32 | Mn | Pbcn | (12.2862, 14.9471, 20.8959) | 3837.387 | 18.4 | 2.690221 | 4.675072 | 383.7387
UVEXAV_clean_pacman.cif | Ga4 H10 C10 O16 | Ga | C2/m | (7.2335, 7.627300000000001, 11.2437) | 553.4887 | 4 | 2.82172 | 4.249179 | 55.34887
UVINAP_clean_pacman.cif | Co2 H40 C48 N16 | Co | P4_2/n | (6.2872, 14.314, 14.314) | 1288.188 | 10.6 | 2.220641 | 2.920921 | 128.8188
UVOBUE_clean_pacman.cif | Ce4 Mo8 H12 C28 N4 O32 | Mo, Ce | P-1 | (11.508399999999998, 12.715800000000002, 14.5387) | 1754.711 | 8.8 | 2.905234 | 5.732099 | 175.4711
UVOTOQ_clean_pacman.cif | Tb16 H112 C240 O112 | Tb | I4_1/a | (29.074, 29.074, 13.854) | 11710.75 | 48 | 8.61095 | 10.80921 | 1171.075
UVUDUM_clean_pacman.cif | Zn36 H288 C360 O180 | Zn | R-3 | (27.6765, 27.6765, 17.9353) | 11897.66 | 86.4 | 3.793223 | 5.801733 | 1189.766
UVUFUN_clean_pacman.cif | Zn16 H240 C240 N24 O48 | Zn | I-43d | (22.3992, 22.3992, 22.3992) | 8651.256 | 56.8 | 2.633565 | 4.982485 | 865.1256
UVUPOR_clean_pacman.cif | Zn6 H72 C120 N18 O24 | Zn | P-1 | (15.224, 15.259, 18.059) | 4118.06 | 24 | 2.50783 | 6.263459 | 411.806
UVUQAE_clean_pacman.cif | Zn8 H80 C136 N12 O40 | Zn | C2/c | (15.0855, 15.0855, 21.515) | 4421.208 | 27.6 | 2.842792 | 5.446246 | 442.1208
UWALEL_clean_pacman.cif | Cu6 H54 C126 N6 O48 | Cu | P3_121 | (22.4258, 22.4258, 10.919) | 4755.645 | 24 | 6.919906 | 7.744245 | 475.5645
UWELIS_clean_pacman.cif | Zn4 H32 C56 N8 O20 | Zn | P2_1/c | (13.265, 13.983, 14.189) | 2439.062 | 12 | 3.56656 | 5.783305 | 243.9062
UWODAN_clean_pacman.cif | Mg24 Ni16 P8 H72 C112 N8 O128 | Ni, Mg | P2_1/c | (28.0134, 17.8914, 12.7629) | 6396.752 | 36.8 | 4.627033 | 5.873049 | 639.6752
UWOWAF_clean_pacman.cif | Mn6 H24 C60 S12 O24 | Mn | C2/c | (12.0178, 12.0178, 19.425) | 2631.613 | 12.6 | 2.670989 | 4.773286 | 263.1613
UWUTIQ_clean_pacman.cif | Zn8 H80 C128 N8 O32 | Zn | P2_1/c | (10.896, 19.698, 21.554) | 4548.951 | 25.6 | 3.792248 | 5.541579 | 454.8951
UXABOL_clean_pacman.cif | Er4 H24 C36 O24 | Er | C2/c | (6.767000000000001, 11.231, 19.7425) | 1438.257 | 8.8 | 3.785992 | 4.570416 | 143.8257
UXABUR_clean_pacman.cif | Y4 H32 C36 O28 | Y | C2/c | (6.726, 11.298000000000002, 19.8076) | 1442.378 | 10 | 3.506171 | 4.095032 | 144.2378
UXAXEY_clean_pacman.cif | Er4 H52 C84 S6 O38 | Er | P-1 | (12.608000000000002, 12.768999999999998, 21.876) | 3005.992 | 18.4 | 2.127657 | 5.406255 | 300.5992
UXEDEH_clean_pacman.cif | Er2 H8 C8 O16 | Er | P2_1 | (6.6118, 7.5662, 9.2756) | 457.2151 | 3.4 | 0.893353 | 2.708494 | 45.72151
UXEDIL01_clean_pacman.cif | Er4 H16 C16 O32 | Er | C222_1 | (6.6539, 18.3606, 8.433) | 1030.256 | 6.8 | 1.682084 | 2.996875 | 103.0256
UXEDIL02_clean_pacman.cif | Er4 H16 C16 O32 | Er | C222_1 | (6.6318, 18.3719, 8.4126) | 1024.981 | 6.8 | 1.667375 | 2.957804 | 102.4981
UXEDIL03_clean_pacman.cif | Er4 H16 C16 O32 | Er | C222_1 | (6.6514, 18.347, 8.4311) | 1028.874 | 6.8 | 1.675785 | 2.983058 | 102.8874
UXEDIL_clean_pacman.cif | Er4 H16 C16 O32 | Er | C222_1 | (6.6552, 18.3549, 8.4346) | 1030.333 | 6.8 | 1.695969 | 2.99814 | 103.0333
UXEDOR_clean_pacman.cif | Er4 H16 C16 O32 | Er | P2_12_12_1 | (6.6456, 8.0898, 20.1549) | 1083.559 | 6.8 | 1.405171 | 3.568245 | 108.3559
UXEDUX_clean_pacman.cif | Er4 H16 C16 O32 | Er | P2_12_12_1 | (6.6973, 8.2497, 20.3822) | 1126.131 | 6.8 | 1.594872 | 3.730779 | 112.6131
UXEFAF_clean_pacman.cif | Er2 H8 C8 O16 | Er | P2_1 | (6.6349, 8.6371, 9.6727) | 541.9897 | 3.4 | 1.690842 | 3.78453 | 54.19897
UXEFEJ_clean_pacman.cif | Er2 H8 C8 O16 | Er | P2_1 | (6.6243, 8.6345, 9.7545) | 544.4985 | 3.4 | 1.186687 | 3.830315 | 54.44985
UXINAR_clean_pacman.cif | Zn24 P32 H32 O96 | Zn | P2_1/c | (18.8613, 9.0856, 24.9485) | 4083.888 | 18.4 | 2.593638 | 4.992265 | 408.3888
UXIQOJ_clean_pacman.cif | Ni8 H24 C64 O40 | Ni | I4_122 | (15.178, 15.178, 12.0813) | 2783.189 | 13.6 | 6.120378 | 6.855091 | 278.3189
UXISUR_clean_pacman.cif | Cu48 H96 C288 O192 | Cu | Fm-3m | (26.3504, 26.3504, 26.3504) | 18296.23 | 62.4 | 4.971647 | 10.443008 | 1829.623
UXUNUX_clean_pacman.cif | Cu8 H128 C160 N32 | Cu | I4_1/acd | (18.064, 22.1137, 22.1137) | 7359.96 | 32.8 | 4.494793 | 6.279219 | 735.996
UXUPEJ_clean_pacman.cif | Cu8 H128 C160 N32 | Cu | I4_1/acd | (18.0782, 22.1485, 22.1485) | 7391.294 | 32.8 | 4.488413 | 6.248994 | 739.1294
UXUPIN_clean_pacman.cif | Cu8 H128 C160 N32 | Cu | I4_1/acd | (18.2725, 22.167999999999996, 22.168) | 7454.262 | 32.8 | 4.386484 | 6.24506 | 745.4262
UXUZAP_clean_pacman.cif | Zn4 H32 C44 N24 O8 | Zn | Pna2_1 | (9.0541, 10.4443, 18.2006) | 1721.117 | 11.2 | 2.639447 | 4.60638 | 172.1117
UYAQAN_clean_pacman.cif | Mg3 H60 C78 N30 | Mg | R-3 | (10.329, 16.0121, 16.0121) | 2187.391 | 17.1 | 4.281867 | 6.184248 | 218.7391
UYOFIY_clean_pacman.cif | Tb16 H48 C120 N48 O96 | Tb | Pbca | (13.141, 13.279, 32.181) | 5615.563 | 32.8 | 2.783698 | 4.041839 | 561.5563
UYOYUD_clean_pacman.cif | Fe4 H12 C12 O24 | Fe | Pnna | (8.413, 11.8306, 8.9468) | 890.4825 | 5.2 | 1.560297 | 2.827865 | 89.04825
UZAFIL_clean_pacman.cif | Ni4 H96 C80 N32 O8 | Ni | P2_1/c | (10.137, 16.768, 15.852) | 2687.359 | 22 | 1.758368 | 3.839165 | 268.7359
UZAMUE_clean_pacman.cif | Eu4 Zn4 H20 C52 N8 O32 | Eu, Zn | P2_1/c | (9.5868, 10.125499999999999, 20.2095) | 1910.349 | 12 | 2.14706 | 3.802144 | 191.0349
UZANAL_clean_pacman.cif | Gd4 Zn4 H20 C52 N8 O32 | Gd, Zn | P2_1/c | (9.5831, 10.1045, 20.1735) | 1901.353 | 12 | 2.135397 | 3.788041 | 190.1353
UZANEP_clean_pacman.cif | Nd4 Zn4 H20 C52 N8 O32 | Zn, Nd | P2_1/c | (9.5903, 10.180600000000002, 20.2805) | 1931.148 | 12 | 2.171886 | 3.854439 | 193.1148
UZANOZ_clean_pacman.cif | Zn8 H16 C40 N12 O16 | Zn | P-1 | (10.918000000000001, 11.230999999999998, 14.577) | 1562.681 | 9.2 | 3.615439 | 5.177915 | 156.2681
UZAROE_clean_pacman.cif | Co48 H192 C288 N288 O192 | Co | Im-3m | (29.0302, 29.0302, 29.0302) | 24465.27 | 100.8 | 6.954504 | 19.325406 | 2446.527
UZATAR_clean_pacman.cif | Er4 H6 C30 O24 | Er | P-1 | (9.6762, 10.994900000000001, 11.496) | 1067.542 | 6.4 | 2.91431 | 3.898437 | 106.7542
UZIGOB_clean_pacman.cif | Zn8 P8 H52 C44 N16 O24 | Zn | P2_1/c | (10.3277, 17.6705, 10.6009) | 1933.766 | 15.2 | 2.166166 | 3.57047 | 193.3766
UZIJUJ_clean_pacman.cif | Ce4 H72 C120 N12 O36 | Ce | P2_1/c | (11.44, 12.288000000000002, 36.854) | 4589.43 | 24.4 | 4.978024 | 5.800849 | 458.943
UZIZUZ_clean_pacman.cif | Cd16 H288 C400 N64 | Cd | Fdd2 | (26.28, 47.8, 9.585) | 12040.52364 | 76.8 | 2.216799 | 4.192063 | 1204.052364
UZUZUL_clean_pacman.cif | Zn4 H28 C44 S4 N8 O28 | Zn | P2_12_12_1 | (8.1331, 14.6556, 16.8257) | 2005.547 | 11.6 | 2.644263 | 4.335829 | 200.5547
VACFOV_clean_h_pacman.cif | In3 H24 C48 O24 | In | P1 | (12.032, 15.087, 15.087) | 2371.779 | 9.9 | 5.490438 | 6.526069 | 237.1779
VACFUB01_clean_pacman.cif | Zn3 H24 C36 N6 O12 | Zn | P6_2 | (6.262, 15.511999999999999, 15.512) | 1304.906 | 8.1 | 7.203 | 7.850848 | 130.4906
VACFUB_clean_h_pacman.cif | Zn3 H24 C36 N6 O12 | Zn | P1 | (6.258, 15.526, 15.526) | 1306.428 | 8.1 | 7.596965 | 8.120347 | 130.6428
VACLIX_clean_pacman.cif | Zr48 H288 Ir12 C576 N48 Cl24 O160 | Zr, Ir | Im-3m | (38.3937, 38.3937, 38.3937) | 56595.24 | 115.6 | 11.146517 | 25.83822 | 5659.524
VADWON_clean_pacman.cif | Co4 H168 C168 N48 | Co | C2/c | (9.334, 25.458, 19.822) | 4640.628 | 38.8 | 2.305057 | 3.558807 | 464.0628
VAFWAB_clean_pacman.cif | Zn24 P32 H32 O96 | Zn | P2_1/c | (10.2589, 29.5851, 13.7578) | 4063.592 | 18.4 | 3.063635 | 4.963864 | 406.3592
VAGBEN_clean_pacman.cif | Gd4 Cu4 H48 C72 I4 N12 O24 | Gd, Cu | P2_1/m | (8.5269, 26.774, 12.05) | 2652.487 | 16.8 | 3.983489 | 5.765502 | 265.2487
VAGBOX_clean_pacman.cif | Gd8 Cu24 H192 C288 I24 N24 O48 | Gd, Cu | C2/c | (46.00899999999999, 9.7333, 20.7159) | 8927.8 | 60.8 | 3.790508 | 5.129145 | 892.78
VAGBUD_clean_pacman.cif | Gd2 Cu8 H48 C72 I8 N6 O12 | Gd, Cu | P-1 | (9.6323, 16.676, 21.182) | 3196.422 | 15.6 | 8.168104 | 9.493914 | 319.6422
VAGJET_clean_pacman.cif | Zn12 P8 H16 C16 O52 | Zn | P2_1/c | (4.925, 22.0972, 12.9038) | 1386.063 | 10.4 | 3.11324 | 3.939398 | 138.6063
VAGMAT_clean_pacman.cif | Zn4 H48 C80 N4 O16 | Zn | Imma | (17.219, 23.0847, 23.0847) | 7206.289 | 15.2 | 11.171986 | 13.639479 | 720.6289
VAGMEX_clean_pacman.cif | Zn4 H48 C80 N4 O16 | Zn | Imma | (18.832999999999995, 22.780299999999997, 22.7803) | 7462.31 | 15.2 | 11.092419 | 14.451192 | 746.231
VAGTUU_clean_pacman.cif | Zn16 H72 C144 O52 | Zn | P2_1 | (17.2237, 17.2344, 17.2923) | 5132.814 | 28.4 | 1.969242 | 6.138519 | 513.2814
VAHFAM_clean_pacman.cif | Fe8 P4 H4 C12 O40 | Fe | P2_1 | (7.5943, 7.8172, 18.318) | 1073.749 | 6.8 | 1.936917 | 3.576921 | 107.3749
VAHJEW_clean_pacman.cif | Co3 H36 C48 N10 O8 | Co | P-1 | (11.583, 11.74, 13.638) | 1615.91 | 10.5 | 2.593405 | 4.904242 | 161.591
VAHJIA_clean_pacman.cif | Co3 H34 C44 N10 O8 | Co | P-1 | (11.5432, 11.6723, 11.8414) | 1377.66 | 9.9 | 1.987137 | 3.960737 | 137.766
VAHPUR_clean_pacman.cif | Dy4 Cu4 H128 C192 N16 O32 | Dy, Cu | I-4 | (16.043, 19.7227, 19.7227) | 5208.201 | 37.6 | 2.871247 | 5.338461 | 520.8201
VAHQAY_clean_pacman.cif | Er4 Cu4 H128 C192 N16 O32 | Er, Cu | I-4 | (15.922400000000001, 19.681399999999996, 19.6814) | 5158.487 | 37.6 | 3.048305 | 5.500378 | 515.8487
VAHSIH_clean_pacman.cif | Al16 P16 O64 F4 | Al | P2_1/c | (10.3738, 14.806, 13.4494) | 2065.73 | 10 | 2.314806 | 5.405614 | 206.573
VAHSON_clean_pacman.cif | Ga8 P10 H2 O40 | Ga | P-1 | (9.3619, 10.115799999999998, 12.6456) | 1070.387 | 6 | 2.941237 | 4.299539 | 107.0387
VAHVOQ_clean_pacman.cif | Fe24 P24 O104 F24 | Fe | C2/c | (18.183599999999995, 10.0126, 20.0589) | 3509.144 | 17.6 | 1.428837 | 4.306488 | 350.9144
VAJHIA_clean_pacman.cif | Zn16 H64 C120 N64 O32 | Zn | C2/c | (20.909000000000002, 11.364, 17.699) | 4093.084 | 29.6 | 1.206488 | 3.560357 | 409.3084
VAJQOP_clean_pacman.cif | Co8 H64 C104 N16 O32 | Co | C2/c | (22.752800000000004, 10.9039, 11.5602) | 2655.263 | 22.4 | 1.223572 | 2.559629 | 265.5263
VAJTUX_clean_pacman.cif | Cu4 H28 C44 S4 N8 O16 | Cu | P2_1/c | (8.522, 10.18, 17.534) | 1495.054 | 10.4 | 1.996108 | 3.79752 | 149.5054
VAKREG_charged_pacman.cif | Co6 H64 C72 N4 O32 | Co | C2/c | (9.851, 17.3273, 17.7341) | 2863.741 | 17.8 | 1.313066 | 4.814968 | 286.3741
VALVAI_clean_pacman.cif | Yb8 H48 C96 O48 | Yb | C2/c | (18.295, 10.8482, 17.3984) | 3384.958 | 20 | 3.436154 | 5.131056 | 338.4958
VALVIQ_clean_pacman.cif | Gd8 Co8 H16 C64 N16 O80 | Co, Gd | C2/c | (22.149, 9.779, 19.376) | 3664.825 | 19.2 | 1.3116 | 4.643312 | 366.4825
VALXOY_clean_pacman.cif | Mg24 H72 C192 N24 O104 | Mg | P-43n | (21.9692, 21.9692, 21.9692) | 10603.34 | 41.6 | 4.282535 | 10.522654 | 1060.334
VALZIU_clean_pacman.cif | Cu4 H36 C48 N12 O16 | Cu | P2_12_12_1 | (8.3365, 10.453, 19.03) | 1658.301 | 11.6 | 2.129967 | 3.882663 | 165.8301
VAMPUX_clean_pacman.cif | Co18 H18 C72 O54 | Co | R-3 | (25.7599, 25.759900000000002, 6.8766) | 3951.78 | 16.2 | 10.144114 | 10.632111 | 395.178
VAMQAE_clean_pacman.cif | Co18 H18 C72 N36 O54 | Co | R-3 | (25.81, 25.81, 6.901) | 3981.243 | 19.8 | 5.148119 | 6.633122 | 398.1243
VAMQIM_clean_pacman.cif | Co18 H18 C72 O54 | Co | R-3 | (25.86, 25.86, 6.8678) | 3977.455 | 16.2 | 10.153614 | 10.702317 | 397.7455
VAMQOS_clean_pacman.cif | Co18 H18 C72 O54 | Co | R-3 | (25.866, 25.866, 6.8457) | 3966.496 | 16.2 | 10.16706 | 10.710977 | 396.6496
VANHEA_clean_pacman.cif | Zn12 H144 C264 N8 O48 | Zn | C2/c | (30.057, 16.187, 21.894) | 9694.736 | 47.6 | 3.44619 | 7.476479 | 969.4736
VANXUD03_clean_pacman.cif | Co8 P8 O32 | Co | P4_2/n | (10.3911, 10.3911, 8.9341) | 964.6591 | 4.8 | 2.772931 | 3.419002 | 96.46591
VANXUD_clean_pacman.cif | Co8 P8 O32 | Co | P4_2/n | (10.4236, 10.4236, 8.9487) | 972.2891 | 4.8 | 2.804559 | 3.449692 | 97.22891
VAPBAR_charged_pacman.cif | Eu1 H66 C48 N9 O15 | Eu | P312 | (12.336, 12.487999999999998, 12.488) | 1666.061 | 13.9 | 2.001158 | 4.994968 | 166.6061
VAPBEV_clean_pacman.cif | Eu2 H132 C96 N16 O24 | Eu | P2_1 | (12.138999999999998, 21.571, 12.611) | 3302.133 | 27 | 2.535519 | 4.864396 | 330.2133
VAPBIZ_clean_pacman.cif | Eu2 H132 C96 N16 O24 | Eu | P2_1 | (12.1858, 21.5773, 12.5587) | 3302.06 | 27 | 2.537702 | 4.9123 | 330.206
VAPHOM_clean_pacman.cif | Zn12 P16 H16 O48 | Zn | C2/c | (15.1154, 8.7269, 16.1675) | 2026.482 | 9.2 | 1.922816 | 3.836266 | 202.6482
VAQLAC_clean_pacman.cif | Cd4 H40 C40 N8 O16 | Cd | Pna2_1 | (8.395, 9.562, 16.475) | 1322.498 | 10.8 | 1.973161 | 3.455351 | 132.2498
VAQLEG_clean_pacman.cif | Cd8 H80 C80 N16 O32 | Cd | I-42d | (13.415, 13.415, 19.3449) | 3034.061 | 21.6 | 1.309968 | 5.458424 | 303.4061
VAQSEO_clean_pacman.cif | Cd12 H208 C312 N32 O52 | Cd | Cc | (21.23, 32.113, 14.917) | 7456.214 | 61.6 | 3.281842 | 5.218333 | 745.6214
VARJEF_clean_pacman.cif | Fe8 H96 C176 N48 | Fe | P-42_1c | (17.2926, 17.2926, 22.8962) | 6846.743 | 32.8 | 3.553772 | 6.840344 | 684.6743
VARREL_clean_pacman.cif | La2 Gd2 H24 C24 O30 | La, Gd | P-62c | (9.272, 9.272, 17.716) | 1318.995 | 8.2 | 2.48144 | 5.310333 | 131.8995
VARRIP_clean_pacman.cif | La2 Y2 H24 C24 O30 | La, Y | P-62c | (9.184, 9.184, 17.813) | 1301.162 | 8.2 | 2.492045 | 5.277879 | 130.1162
VARWES_charged_pacman.cif | Nd16 H88 C48 N12 Cl20 O184 | Nd | P2_12_12_1 | (11.5675, 20.924, 23.7993) | 5760.344 | 36.8 | 1.332333 | 3.963135 | 576.0344
VARWIW_charged_pacman.cif | Sm16 H88 C48 N12 Cl20 O184 | Sm | P2_12_12_1 | (11.561, 20.8211, 23.6909) | 5702.701 | 36.8 | 1.248644 | 3.97393 | 570.2701
VARWOC_clean_pacman.cif | Eu16 H88 C48 N12 O64 | Eu | P2_12_12_1 | (11.561, 20.816, 23.676) | 5697.719 | 22.8 | 4.706176 | 7.707515 | 569.7719
VARWUI_clean_pacman.cif | Gd16 H88 C48 N12 O64 | Gd | P2_12_12_1 | (11.5377, 20.7238, 23.5844) | 5639.148 | 22.8 | 4.643777 | 7.716394 | 563.9148
VASFAZ_clean_pacman.cif | Ce2 H6 C18 N6 O12 | Ce | P-1 | (6.099, 10.501, 13.688) | 836.3252 | 4.4 | 3.965556 | 4.7259 | 83.63252
VASFED_clean_pacman.cif | Pr2 H6 C18 N6 O12 | Pr | P-1 | (6.082, 10.5091, 13.628) | 830.0793 | 4.4 | 3.989035 | 4.725011 | 83.00793
VASFIH_clean_pacman.cif | Er2 H6 C18 N6 O12 | Er | P-1 | (6.0327, 12.7752, 13.1775) | 887.6124 | 4.4 | 4.092833 | 4.936467 | 88.76124
VASFON_clean_pacman.cif | Nd2 H6 C18 N6 O12 | Nd | P-1 | (6.0736, 10.4912, 13.579) | 823.3295 | 4.4 | 3.972456 | 4.695867 | 82.33295
VASFUT_clean_pacman.cif | Eu2 H6 C18 N6 O12 | Eu | P-1 | (6.051999999999999, 10.499399999999998, 13.4547) | 811.2473 | 4.4 | 3.921924 | 4.680711 | 81.12473
VASGUU_clean_pacman.cif | In12 H132 C144 O60 | In | P2_1/c | (15.6729, 23.599, 18.2174) | 6494.612 | 34.8 | 3.692536 | 5.264402 | 649.4612
VASKOR_clean_pacman.cif | Sc4 H20 C32 O20 | Sc | Pna2_1 | (7.3013, 9.1802, 19.344) | 1296.578 | 7.6 | 2.968001 | 3.831368 | 129.6578
VATVIY_clean_pacman.cif | Cd8 H108 C140 N32 O28 | Cd | P2_1 | (12.705, 24.2253, 15.0542) | 4627.879 | 31.6 | 3.758837 | 5.953673 | 462.7879
VATVOE_clean_pacman.cif | Cd8 H108 C140 N32 O28 | Cd | P2_1 | (12.710999999999999, 24.3, 15.085) | 4654.958 | 31.6 | 3.939152 | 5.875735 | 465.4958
VATVUK_clean_pacman.cif | Mn4 H60 C104 N12 O24 | Mn | Pna2_1 | (23.6408, 16.3714, 6.587) | 2549.386 | 20.4 | 2.60898 | 4.092831 | 254.9386
VATXEU_clean_pacman.cif | U12 C60 O120 | U | P6_3/mmc | (12.728, 19.176999999999996, 19.177) | 4053.705 | 19.2 | 5.132366 | 6.6316 | 405.3705
VATYAR_clean_pacman.cif | Nd2 C8 O16 | Nd | P-1 | (8.507, 9.762000000000002, 10.249) | 719.2265 | 2.6 | 3.258038 | 5.068334 | 71.92265
VATYEV_clean_pacman.cif | Gd2 C8 O16 | Gd | P-1 | (8.52, 9.51, 10.14) | 691.3786 | 2.6 | 3.342751 | 4.870832 | 69.13786
VATYIZ_clean_pacman.cif | Nd2 C8 O16 | Nd | P-1 | (8.673, 9.411, 10.048) | 703.8339 | 2.6 | 3.36977 | 4.997312 | 70.38339
VATYOF_clean_pacman.cif | Gd2 C8 O16 | Gd | P-1 | (8.861, 9.352, 10.124) | 719.6028 | 2.6 | 3.563847 | 5.11655 | 71.96028
VAXTEV_clean_pacman.cif | Cd8 H216 C264 O72 | Cd | C2/c | (23.681, 9.6928, 35.389) | 8113.399 | 56 | 3.367744 | 6.023703 | 811.3399
VAXVEX_charged_pacman.cif | Cd2 H96 C108 N36 Cl4 O16 | Cd | R-3c | (10.6908, 10.690800000000001, 31.4941) | 3056.857 | 26.2 | 1.7755 | 3.897345 | 305.6857
VAYFUY_clean_pacman.cif | Co4 H14 C30 N2 O20 | Co | P-1 | (7.83, 10.912, 12.498) | 994.4468 | 7 | 2.642204 | 4.090124 | 99.44468
VAZKUE_clean_pacman.cif | Pr4 H8 C28 O28 | Pr | P2_1/c | (7.4786, 9.832, 14.9333) | 1081.097 | 6.8 | 1.280359 | 3.086728 | 108.1097
VAZLAL_clean_pacman.cif | Nd4 H8 C28 O28 | Nd | P2_1/c | (7.4128, 9.771, 14.8383) | 1058.486 | 6.8 | 1.290987 | 3.083314 | 105.8486
VAZLEP01_clean_pacman.cif | Eu4 H8 C28 O28 | Eu | P2_1/c | (7.316499999999999, 9.7247, 14.7458) | 1033.038 | 6.8 | 1.37009 | 2.999406 | 103.3038
VAZLEP02_clean_pacman.cif | Eu4 H8 C28 O28 | Eu | C2/c | (9.906300000000002, 9.9063, 13.3661) | 1068.879 | 6.8 | 0.839927 | 2.888615 | 106.8879
VAZLEP_clean_pacman.cif | Eu4 H8 C28 O28 | Eu | P2_1/c | (7.3519, 9.7295, 14.7661) | 1041.347 | 6.8 | 1.389137 | 3.064031 | 104.1347
VAZLIT_clean_pacman.cif | Gd4 H8 C28 O28 | Gd | P2_1/c | (7.3173, 9.7022, 14.7083) | 1029.817 | 6.8 | 1.416457 | 3.039187 | 102.9817
VAZLOZ_clean_pacman.cif | Tb4 H8 C28 O28 | Tb | P2_1/c | (7.3108, 9.722, 14.6825) | 1029.609 | 6.8 | 1.432826 | 3.025184 | 102.9609
VAZLUF_clean_pacman.cif | Sm4 H8 C28 O28 | Sm | C2/c | (9.951300000000002, 9.951299999999998, 13.4849) | 1090.266 | 6.8 | 1.515226 | 3.115646 | 109.0266
VAZMAM_clean_pacman.cif | Tb4 H8 C28 O28 | Tb | C2/c | (9.9134, 9.9134, 13.4046) | 1076.709 | 6.8 | 1.504103 | 3.065077 | 107.6709
VAZMEQ_clean_pacman.cif | Dy4 H8 C28 O28 | Dy | C2/c | (9.8846, 9.8846, 13.3526) | 1066.307 | 6.8 | 1.493935 | 3.050427 | 106.6307
VAZMIU_clean_pacman.cif | Ho4 H8 C28 O28 | Ho | C2/c | (9.8546, 9.8546, 13.3095) | 1056.984 | 6.8 | 1.489285 | 3.021352 | 105.6984
VAZMOA_clean_pacman.cif | Yb4 H8 C28 O28 | Yb | C2/c | (9.8184, 9.8184, 13.2616) | 1046.725 | 6.8 | 1.496226 | 2.977912 | 104.6725
VAZROF_clean_pacman.cif | Fe8 H112 C176 N16 O32 | Fe | Pcca | (11.479, 24.451, 16.299) | 4574.69 | 34.4 | 3.36913 | 4.105908 | 457.469
VAZTOG_clean_pacman.cif | Zn8 H24 C48 O26 | Zn | Fm-3m | (18.3014, 18.3014, 18.3014) | 4334.489 | 10.6 | 6.340196 | 13.85776 | 433.4489
VAZTUM_clean_pacman.cif | Zn32 H96 C192 O104 | Zn | Fm-3m | (25.856, 25.856, 25.856) | 17285.58 | 42.4 | 6.522548 | 13.304959 | 1728.558
VEBHUG_SL_pacman.cif | Zn8 H12 C48 S12 O26 | Zn | P-1 | (20.6362, 20.636199999999995, 20.6362) | 6214.042 | 10.6 | 8.198706 | 16.090992 | 621.4042
VECWUX_clean_pacman.cif | Ni4 H48 C96 N24 O48 | Ni | Aea2 | (11.3373, 11.3373, 30.746) | 3471.597 | 22 | 2.259359 | 4.655099 | 347.1597
VECZAG_clean_pacman.cif | Ag16 H24 C16 S8 N32 | Ag | P2_1/c | (10.0393, 13.9688, 19.893) | 2724.98 | 9.6 | 6.466035 | 8.136676 | 272.498
VECZEK_clean_pacman.cif | Ag12 H24 C16 S8 N32 | Ag | P2_1/c | (9.949300000000001, 14.0796, 19.906) | 2731.668 | 9.2 | 6.930684 | 8.242764 | 273.1668
VEDDIT_charged_pacman.cif | Dy4 Zn2 H52 C72 N12 Cl4 O48 | Dy, Zn | C2/c | (12.051, 12.051, 21.4272) | 2964.132 | 19.4 | 2.751133 | 4.412154 | 296.4132
VEDFAN_clean_pacman.cif | Co8 H72 C96 N16 O36 | Co | P2_12_12_1 | (11.4398, 13.2955, 26.2483) | 3992.31 | 22.8 | 3.295002 | 5.265833 | 399.231
VEDFIV_clean_pacman.cif | Co8 H72 C96 N16 O36 | Co | P2_12_12_1 | (11.249, 13.238, 26.05) | 3879.217 | 22.8 | 3.323982 | 5.063232 | 387.9217
VEDFOB_clean_pacman.cif | Co8 H72 C96 N16 O36 | Co | P2_12_12_1 | (11.3749, 13.3596, 25.9691) | 3946.371 | 22.8 | 3.247559 | 5.318674 | 394.6371
VEDFUH_clean_pacman.cif | Co8 H72 C96 N16 O36 | Co | P2_12_12_1 | (11.379, 13.386, 25.904) | 3945.679 | 22.8 | 3.302551 | 5.296496 | 394.5679
VEDGAO_clean_pacman.cif | Co8 H72 C96 N16 O36 | Co | P2_12_12_1 | (11.269, 13.382, 25.592) | 3859.319 | 22.8 | 2.904554 | 5.000862 | 385.9319
VEDGES_clean_pacman.cif | Co8 H72 C96 N16 O36 | Co | P2_12_12_1 | (11.4777, 13.3164, 26.0307) | 3978.575 | 22.8 | 3.544248 | 5.086629 | 397.8575
VEDGIW_clean_pacman.cif | Co8 H72 C96 N16 O36 | Co | P2_12_12_1 | (11.4659, 13.2732, 26.1201) | 3975.197 | 22.8 | 3.552183 | 5.110552 | 397.5197
VEFLUP_clean_pacman.cif | Co2 H16 C24 O10 | Co | P1 | (8.002, 9.090999999999998, 12.935) | 836.7286 | 5.2 | 1.997865 | 4.508681 | 83.67286
VEGBUG_clean_pacman.cif | Zr36 H48 C240 S72 O144 | Zr | Fm-3m | (35.3299, 35.3299, 35.3299) | 31182.59 | 54 | 7.947692 | 24.793411 | 3118.259
VEGCAN_clean_pacman.cif | Hf36 H48 C240 S72 O144 | Hf | Fm-3m | (35.2422, 35.2422, 35.2422) | 30950.95 | 54 | 7.855945 | 24.733244 | 3095.095
VEGMIE01_charged_pacman.cif | Co6 H80 C80 N4 O32 | Co | C2/c | (9.7794, 17.3026, 18.2274) | 2955.666 | 20.2 | 3.243477 | 5.607971 | 295.5666
VEGMIE_charged_pacman.cif | Co6 H80 C80 N4 O32 | Co | C2/c | (9.834, 17.3661, 18.296) | 2994.172 | 20.2 | 3.524195 | 5.877486 | 299.4172
VEGMOK01_charged_pacman.cif | Zn6 H80 C80 N4 O32 | Zn | C2/c | (9.8105, 17.3723, 18.1988) | 2972.479 | 20.2 | 3.487436 | 5.934582 | 297.2479
VEGMOK02_charged_pacman.cif | Zn6 H80 C80 N4 O32 | Zn | C2/c | (9.8455, 17.419699999999995, 18.1908) | 2989.824 | 20.2 | 3.552408 | 5.956063 | 298.9824
VEGMOK03_charged_pacman.cif | Zn6 H80 C80 N4 O32 | Zn | C2/c | (9.8791, 17.493800000000004, 18.1814) | 3011.771 | 20.2 | 3.557041 | 5.93468 | 301.1771
VEGMOK04_charged_pacman.cif | Zn6 H80 C80 N4 O32 | Zn | C2/c | (9.8317, 17.3953, 18.1967) | 2982.508 | 20.2 | 3.538519 | 5.930349 | 298.2508
VEGMOK_charged_pacman.cif | Zn6 H80 C80 N4 O32 | Zn | C2/c | (9.7844, 17.3353, 18.2156) | 2960.983 | 20.2 | 4.000359 | 5.843606 | 296.0983
VEGXIQ01_clean_pacman.cif | Mn12 H72 C136 O40 F48 | Mn | P2_1/c | (7.277, 16.434, 31.837) | 3749.781 | 30.8 | 1.714763 | 2.84705 | 374.9781
VEGXOW_clean_pacman.cif | Co12 H72 C136 O40 F48 | Co | P2_1/c | (7.127, 16.424, 31.803) | 3667.342 | 30.8 | 1.711752 | 2.45581 | 366.7342
VEGXUC_clean_pacman.cif | Ni12 H72 C136 O40 F48 | Ni | P2_1/c | (7.085, 16.404, 31.766) | 3638.265 | 30.8 | 1.70569 | 2.438572 | 363.8265
VEHKAW_charged_pacman.cif | Zn4 H44 C44 N4 O24 | Zn | P2_1/c | (9.32, 12.608, 16.107) | 1858.269 | 12 | 1.787974 | 5.150169 | 185.8269
VEHKIE_SL_pacman.cif | Zn18 H40 C108 O76 | Zn | I23 | (20.3179, 20.3179, 20.3179) | 6456.764 | 24.2 | 3.19755 | 12.840356 | 645.6764
VEHLAW_clean_pacman.cif | Zn12 P16 H16 O48 | Zn | C2/c | (16.1749, 8.3247, 17.0673) | 2086.512 | 9.2 | 2.47337 | 4.153721 | 208.6512
VEHLEA01_clean_pacman.cif | Zn12 P16 H16 O48 | Zn | C2/c | (15.783, 8.378, 15.955) | 1962.929 | 9.2 | 1.781781 | 3.455575 | 196.2929
VEHLEA02_clean_pacman.cif | Zn12 P16 H16 O48 | Zn | Iba2 | (25.8033, 8.6742, 8.4557) | 1892.58 | 9.2 | 1.934981 | 3.454961 | 189.258
VEHLEA_clean_pacman.cif | Zn12 P16 H16 O48 | Zn | C2/c | (15.789100000000001, 8.4306, 16.1358) | 1986.411 | 9.2 | 1.870922 | 3.512051 | 198.6411
VEHLIE_clean_pacman.cif | Zn24 P32 H32 O96 | Zn | Fddd | (9.0606, 15.7587, 32.0453) | 4575.533 | 18.4 | 2.520014 | 4.713231 | 457.5533
VEHNAZ_charged_pacman.cif | Co12 H132 C152 N48 Cl4 O28 | Co | I4_1md | (22.2357, 22.2357, 23.1424) | 8395.948 | 37.6 | 6.904254 | 11.628217 | 839.5948
VEHPUU_clean_pacman.cif | Cu4 H28 C48 N12 O16 | Cu | P2_1/c | (4.7109, 11.002, 31.858) | 1642.109 | 10.8 | 5.044858 | 5.635053 | 164.2109
VEHRIL_clean_pacman.cif | Sm8 H28 C56 N8 O34 | Sm | P-1 | (16.473, 17.068, 17.384) | 3856.104 | 13.4 | 3.008211 | 7.95971 | 385.6104
VEHROR_charged_pacman.cif | La8 H88 C56 N8 O64 F4 | La | C2/c | (15.698, 17.3214, 17.9367) | 3908.879 | 22.8 | 2.167691 | 8.472197 | 390.8879
VEJYIT01_clean_pacman.cif | Zn16 H96 C96 N64 | Zn | Pbca | (9.801, 24.104, 24.356) | 5753.942 | 27.2 | 4.125688 | 5.799183 | 575.3942
VEJYIT_clean_pacman.cif | Zn16 H96 C96 N64 | Zn | Pbca | (9.679, 24.114, 24.45) | 5706.615 | 27.2 | 4.465828 | 5.816226 | 570.6615
VEJYOZ_clean_pacman.cif | Zn16 H96 C96 N64 | Zn | P4_2/mnm | (18.9701, 18.9701, 16.74) | 6024.135 | 27.2 | 5.489677 | 7.276931 | 602.4135
VEJYUF01_clean_pacman.cif | Zn16 H96 C96 N64 | Zn | Pbca | (15.379, 15.449, 18.407) | 4373.322 | 27.2 | 1.605152 | 4.823699 | 437.3322
VEJYUF02_clean_pacman.cif | Zn16 H96 C96 N64 | Zn | Pbca | (15.1069, 15.3486, 18.343) | 4253.187 | 27.2 | 1.446194 | 4.504646 | 425.3187
VEJZEQ_clean_pacman.cif | Co18 H180 C252 N72 | Co | R-3 | (22.9437, 22.943700000000003, 15.747) | 7178.858 | 52.2 | 1.794651 | 4.920273 | 717.8858
VELVEO_clean_pacman.cif | In4 H24 C16 O28 | In | Pnna | (7.2642, 15.0204, 8.8286) | 963.299 | 7.2 | 2.253933 | 2.916938 | 96.3299
VELVIS_clean_pacman.cif | Zn18 H180 C252 N72 | Zn | R-3 | (22.989, 22.988999999999997, 15.763) | 7214.557 | 52.2 | 1.727807 | 4.884126 | 721.4557
VEMDAT_clean_pacman.cif | Zn12 P8 H128 C168 S8 N24 O52 | Zn | P2_1/c | (13.539600000000002, 30.438, 15.7217) | 6067.5 | 40 | 3.347618 | 5.12784 | 606.75
VEMMIK_clean_pacman.cif | Mn6 H12 C24 N24 Cl6 | Mn | R-3 | (8.603, 19.2774, 19.2774) | 2707.44 | 7.2 | 11.831797 | 12.885679 | 270.744
VEMSUC01_clean_pacman.cif | Ni12 H48 C88 O64 | Ni | Pbca | (14.0636, 15.9152, 16.5858) | 3712.317 | 21.2 | 2.348728 | 4.24929 | 371.2317
VEMSUC_clean_pacman.cif | Ni12 H48 C88 O64 | Ni | Pbca | (13.9666, 15.9302, 16.6479) | 3704.003 | 21.2 | 2.310773 | 4.251989 | 370.4003
VEPDEB_charged_pacman.cif | Fe6 H144 Au8 C128 N64 | Au, Fe | C2/m | (14.834399999999999, 19.0682, 19.0682) | 4655.474 | 35 | 2.467685 | 4.173262 | 465.5474
VEQBID_clean_pacman.cif | Ni20 H88 C64 N16 O72 | Ni | P4_32_12 | (11.706, 18.186, 18.186) | 3871.532 | 26 | 4.731797 | 5.547064 | 387.1532
VERPOZ_clean_pacman.cif | Mn48 H504 C522 N180 O84 | Mn | R-3c | (19.3717, 19.3717, 52.616) | 17099.52 | 133.8 | 2.818024 | 4.585867 | 1709.952
VERZEZ_clean_pacman.cif | Mn4 H12 C12 O24 | Mn | P2_12_12_1 | (7.8121, 7.9612, 13.1728) | 819.265 | 5.2 | 1.868758 | 2.594723 | 81.9265
VERZID_clean_pacman.cif | Co4 H12 C12 O24 | Co | P2_12_12_1 | (7.6839, 7.7555, 13.0195) | 775.8644 | 5.2 | 1.8963 | 2.595137 | 77.58644
VERZOJ_clean_pacman.cif | Ni4 H12 C12 O24 | Ni | P2_12_12_1 | (7.6225, 7.7814, 12.728) | 754.945 | 5.2 | 1.818426 | 2.590703 | 75.4945
VERZUP_clean_pacman.cif | Zn4 H12 C12 O24 | Zn | P2_12_12_1 | (7.6892, 7.7385, 13.0205) | 774.7572 | 5.2 | 1.879053 | 2.586224 | 77.47572
VESBAY_clean_pacman.cif | Mg4 H12 C12 O24 | Mg | P2_12_12_1 | (7.6883, 7.7875, 12.8558) | 769.7106 | 5.2 | 1.864062 | 2.589958 | 76.97106
VETTOE_clean_pacman.cif | Pr2 H26 C50 N4 O12 | Pr | P-1 | (9.4902, 13.9123, 16.7437) | 2127.377 | 9.4 | 3.437046 | 5.81021 | 212.7377
VETTUK_clean_pacman.cif | Dy8 H144 C288 N24 Cl6 O48 | Dy | C2/c | (16.1558, 16.1558, 30.9598) | 7717.289 | 51.8 | 2.328791 | 5.373932 | 771.7289
VEWXAY_clean_pacman.cif | Cd8 H192 C200 N32 O32 | Cd | Ccce | (17.125, 22.1015, 24.938) | 8701.608 | 46.4 | 3.331357 | 5.654886 | 870.1608
VEXVAW_clean_pacman.cif | Fe6 H66 C114 N6 O26 | Fe | R-3c | (18.8313, 18.8313, 18.8313) | 4876.378 | 21.8 | 4.267519 | 9.209568 | 487.6378
VEYVEC_clean_pacman.cif | Co8 H40 C88 N8 O48 | Co | Cmce | (11.3816, 15.2214, 17.8069) | 2788.968 | 19.2 | 1.91256 | 3.428379 | 278.8968
VEZQAT_clean_pacman.cif | Al56 Co56 P112 O448 | Co, Al | C2 | (71.008, 13.7444, 14.3221) | 13977.83 | 67.2 | 1.698916 | 3.407817 | 1397.783
VEZQEX_clean_pacman.cif | In12 P24 H24 O96 | In | C2/c | (18.313, 8.8229, 16.221) | 2435.152 | 15.6 | 0.759216 | 3.259694 | 243.5152
VEZWEE_clean_pacman.cif | Mn16 H256 C256 N44 O64 | Mn | Pna2_1 | (15.258, 21.333, 29.267) | 9526.377 | 63.6 | 2.118354 | 6.101814 | 952.6377
VICDOC_clean_pacman.cif | Fe4 H48 C72 N24 | Fe | Fddd | (7.1046, 13.715199999999998, 22.951) | 2134.028 | 14.8 | 2.982454 | 4.122893 | 213.4028
VICLAW_clean_pacman.cif | Cd8 Ni8 H322 C336 N16 Cl2 O48 | Cd, Ni | P2_1 | (11.855, 23.235, 36.749) | 10079.92 | 74 | 5.085423 | 6.648545 | 1007.992
VICSIL_clean_pacman.cif | Cu2 H46 C48 S2 N12 O14 | Cu | P-1 | (9.797, 14.145900000000001, 15.782) | 1933.278 | 12.4 | 2.839717 | 4.395874 | 193.3278
VIDXOX_clean_pacman.cif | Er4 H6 C30 O24 | Er | P-1 | (10.413499999999999, 10.5541, 14.0372) | 1398.718 | 6.4 | 4.232548 | 5.258271 | 139.8718
VIFBOD_clean_pacman.cif | Tm4 H6 C30 O24 | Tm | P-1 | (10.285, 11.5717, 13.5114) | 1342.228 | 6.4 | 2.550319 | 4.974337 | 134.2228
VIGRIO_clean_pacman.cif | Zn6 H28 C52 S4 N4 O28 | Zn | C2/c | (8.6027, 13.2648, 14.942) | 1544.337 | 12.2 | 1.40351 | 2.571009 | 154.4337
VILXOE_clean_pacman.cif | Mn4 H20 C32 N4 O16 | Mn | Pna2_1 | (7.7808, 10.8529, 15.2752) | 1289.903 | 7.6 | 3.540815 | 4.283277 | 128.9903
VIMRAM_clean_pacman.cif | Cu16 H56 C112 S16 O96 | Cu | P4/n | (24.1267, 24.1267, 11.3077) | 6582.186 | 29.6 | 6.516371 | 8.473351 | 658.2186
VINHOR_clean_pacman.cif | Mn16 Cr16 C96 O192 | Cr, Mn | Fdd2 | (17.9702, 25.078, 27.0363) | 12184.09 | 32 | 5.933816 | 9.475599 | 1218.409
VIPXUO_clean_pacman.cif | Co4 H48 C68 N8 O16 | Co | P2_1/c | (8.6864, 14.2414, 16.885) | 2056.759 | 14.4 | 2.1354 | 3.658134 | 205.6759
VIPYOK_clean_pacman.cif | Mn8 H20 C36 N20 O24 | Mn | P2_1/c | (7.8773, 10.791, 19.708) | 1672.947 | 10.8 | 2.834481 | 4.007605 | 167.2947
VIPZAX_clean_pacman.cif | Mn8 H16 C40 N16 O28 | Mn | P2_1/c | (8.1939, 12.857, 17.789) | 1846.371 | 10.8 | 2.484466 | 4.098418 | 184.6371
VIQQUJ_clean_pacman.cif | Ni8 H64 C112 N16 O40 | Ni | Pbcn | (18.707, 10.182, 20.353) | 3876.731 | 24 | 3.066582 | 4.373509 | 387.6731
VIRKIQ_clean_pacman.cif | Mn4 P4 H4 C4 O24 | Mn | P2_1/c | (5.9778, 16.6747, 8.466) | 843.8552 | 4 | 3.357745 | 4.277862 | 84.38552
VIRQAO_clean_pacman.cif | Mn4 P4 H4 C4 O24 | Mn | P2_1/c | (5.457299999999999, 8.965, 15.253) | 737.215 | 4 | 2.325244 | 3.319692 | 73.7215
VIRQES_clean_pacman.cif | Mn4 P2 H2 C6 O20 | Mn | P-1 | (7.830000000000001, 8.041, 9.652) | 578.3884 | 3.4 | 2.726178 | 3.26886 | 57.83884
VIRXIF_clean_pacman.cif | Zn9 P12 H36 C30 N12 O42 | Zn | P3_221 | (14.3807, 14.3807, 14.3552) | 2570.987 | 14.1 | 3.952915 | 5.395248 | 257.0987
VITKUG_charged_pacman.cif | Cu8 H48 C52 N4 O36 | Cu | P2/c | (10.5944, 11.593400000000003, 15.822) | 1866.837 | 14.8 | 0.5616 | 3.116954 | 186.6837
VITYUU_clean_pacman.cif | Eu3 H18 C48 O24 | Eu | P-1 | (11.66, 12.245, 13.568) | 1611.056 | 9.3 | 5.297671 | 6.611596 | 161.1056
VITZAB_clean_pacman.cif | Tb3 H18 C48 O24 | Tb | P-1 | (11.608999999999998, 12.227, 13.554) | 1615.241 | 9.3 | 4.559747 | 6.737635 | 161.5241
VITZEF_clean_pacman.cif | Sm3 H18 C48 O24 | Sm | P-1 | (11.646999999999998, 12.247, 13.604) | 1609.793 | 9.3 | 4.596642 | 6.617872 | 160.9793
VITZIJ_clean_pacman.cif | Dy3 H18 C48 O24 | Dy | P-1 | (11.5976, 12.212999999999997, 13.5187) | 1597.522 | 9.3 | 4.497318 | 6.434165 | 159.7522
VIVLAP_clean_pacman.cif | Tb2 H24 C24 N6 O18 | Tb | P-1 | (7.9418, 12.087, 13.358) | 1137.172 | 7.4 | 2.057575 | 3.951162 | 113.7172
VIVXOP_clean_pacman.cif | Zn8 H96 C160 N8 O40 | Zn | C2/c | (14.178, 14.178, 25.7508) | 5104.846 | 31.2 | 3.545801 | 5.666641 | 510.4846
VIWHUG_clean_pacman.cif | Zn6 H60 C100 N8 O28 | Zn | C2/c | (8.264, 18.4399, 19.18) | 2666.156 | 20.2 | 3.19603 | 4.422615 | 266.6156
VIWZOR_clean_pacman.cif | Zn8 H12 C36 I4 O28 | Zn | P2_1/c | (10.251099999999997, 13.8478, 16.0022) | 2260.587 | 8.8 | 2.867619 | 6.294624 | 226.0587
VIXGAM01_clean_pacman.cif | Zr4 C8 O16 | Zr | I4/m | (7.5230999999999995, 9.8003, 9.8003) | 616.1173 | 2.8 | 2.550987 | 3.498106 | 61.61173
VIXGAM_clean_pacman.cif | Zr4 C8 O16 | Zr | I4/m | (7.527, 9.801599999999999, 9.8016) | 616.5171 | 2.8 | 2.549096 | 3.496683 | 61.65171
VIXGEQ_clean_pacman.cif | Zr4 C8 O16 | Zr | I4/m | (7.54, 9.7794, 9.7794) | 613.9347 | 2.8 | 2.537441 | 3.451796 | 61.39347
VIXPUP01_clean_pacman.cif | Cu24 H96 C216 N24 O120 | Cu | P2_1/c | (18.6627, 27.9161, 32.3643) | 15560.45 | 48 | 5.603258 | 9.82489 | 1556.045
VIXTUT_clean_pacman.cif | Zn4 H64 C64 N8 O16 | Zn | P2_1/c | (10.895, 13.052, 13.536) | 1915.189 | 15.6 | 1.904896 | 3.233508 | 191.5189
VIXVUV_clean_pacman.cif | Zn4 H80 C72 N8 O16 | Zn | Pnna | (10.5081, 12.296, 16.6714) | 2154.072 | 18 | 1.406343 | 4.318128 | 215.4072
VIYMAT_clean_pacman.cif | Nd4 H12 C36 S6 O24 | Nd | P-1 | (9.803499999999998, 10.9423, 19.4289) | 1807.914 | 8.2 | 3.831894 | 4.897172 | 180.7914
VIYSON_clean_pacman.cif | Zn12 P8 H56 C112 O56 | Zn | Pbcn | (20.458, 12.1157, 16.971) | 4206.483 | 24.4 | 3.389523 | 4.566936 | 420.6483
VIYSUT_clean_pacman.cif | Zn8 P8 H56 C112 O56 | Zn | C2/c | (21.54, 9.168, 23.321) | 4509.126 | 24 | 2.297672 | 4.927365 | 450.9126
VIYTAA_clean_pacman.cif | Zn12 P8 H56 C112 O56 | Zn | Pbcn | (20.5835, 12.0082, 17.064) | 4217.722 | 24.4 | 3.501729 | 4.536078 | 421.7722
VIYVIK_clean_pacman.cif | Zn12 P8 H56 C112 O56 | Zn | Pbcn | (20.4782, 12.0724, 16.9099) | 4180.483 | 24.4 | 3.26126 | 4.518985 | 418.0483
VIYZIO01_clean_pacman.cif | Zn4 H40 C68 N4 O16 | Zn | P-1 | (10.239, 12.190999999999999, 13.91) | 1699.541 | 13.2 | 0.486269 | 3.428156 | 169.9541
VIYZIO_clean_pacman.cif | Zn4 H40 C68 N4 O16 | Zn | P-1 | (10.239, 12.190999999999999, 13.91) | 1699.541 | 13.2 | 1.903831 | 3.718689 | 169.9541
VIZQEC_clean_pacman.cif | Co12 H96 C168 S12 O72 | Co | P2_1/c | (16.654, 17.198, 20.426) | 5764.427 | 36 | 2.170026 | 4.973937 | 576.4427
VIZSUU_clean_pacman.cif | Zn36 H432 C792 I36 N324 | Zn | R-3c | (44.006, 44.006, 28.267) | 47406.09 | 162 | 5.927002 | 9.337307 | 4740.609
VIZTIJ_clean_pacman.cif | Zn24 H192 C288 I48 N96 | Zn | C2/c | (35.832, 14.838, 30.783) | 16004.98 | 64.8 | 4.345817 | 7.790138 | 1600.498
VOBKAA_clean_pacman.cif | Cd6 H32 C56 O56 | Cd | P2_1/c | (18.1128, 8.7931, 19.2053) | 2981.476 | 15 | 3.537351 | 5.039649 | 298.1476
VOBQEK_clean_pacman.cif | Mn3 H12 C24 O12 | Mn | P-1 | (9.806, 9.998, 10.674) | 872.7538 | 5.1 | 2.602702 | 3.99875 | 87.27538
VOCCOH_clean_pacman.cif | Ni8 H28 C64 O36 | Ni | P2_1/c | (14.726, 9.221, 16.969) | 2304.155 | 13.6 | 1.657354 | 5.564361 | 230.4155
VOCKUT_clean_pacman.cif | Co4 H36 C48 N8 O18 | Co | P-1 | (10.5344, 11.9073, 14.0461) | 1462.396 | 11.4 | 1.315067 | 4.651568 | 146.2396
VOCNOQ_clean_pacman.cif | Ni16 H128 C192 N32 O72 | Ni | P4/ncc | (14.0156, 20.089, 20.089) | 5656.247 | 44 | 2.485138 | 3.60323 | 565.6247
VOCQAF_clean_pacman.cif | Co8 H100 C128 N16 O36 | Co | C2/c | (14.0822, 15.2781, 18.5374) | 3845.848 | 28.8 | 2.334964 | 3.927726 | 384.5848
VOCQEJ_clean_pacman.cif | Ni8 H100 C128 N16 O36 | Ni | C2/c | (14.0821, 15.2498, 18.6058) | 3826.114 | 28.8 | 2.274575 | 3.864229 | 382.6114
VODQIP_clean_pacman.cif | Nd4 H48 C84 S6 O36 | Nd | P-1 | (14.883, 16.794999999999998, 17.49) | 3818.954 | 17.8 | 4.84805 | 6.612592 | 381.8954
VODSEM_clean_pacman.cif | La8 C40 O48 | La | Pbcn | (6.724, 14.096, 23.984) | 2273.24 | 9.6 | 3.808777 | 4.13813 | 227.324
VOHQEO_clean_pacman.cif | Ga6 P6 O24 F2 | Ga | P-1 | (9.264999999999999, 9.396999999999998, 9.238) | 778.8927 | 3.8 | 1.90394 | 5.464988 | 77.88927
VOHQIS_clean_pacman.cif | Ga16 P16 H8 O68 F8 | Ga | P2_1/c | (12.157, 14.202, 13.065) | 2254.548 | 11.6 | 2.399776 | 4.74167 | 225.4548
VOJGOS_clean_pacman.cif | Zn4 H28 C52 N4 O16 | Zn | P2_1/c | (11.877, 13.855, 13.921) | 2086.128 | 10.4 | 4.353252 | 5.171381 | 208.6128
VOKJIQ_clean_pacman.cif | Al12 P12 H4 O52 | Al | P2_1/c | (8.5831, 17.677, 10.4353) | 1314.342 | 8 | 2.73863 | 4.139273 | 131.4342
VOLQOD_clean_pacman.cif | Zn16 H120 C216 O52 | Zn | C2/c | (19.3776, 19.3776, 31.6139) | 10851.64 | 40.4 | 7.341848 | 10.391227 | 1085.164
VONBIK_clean_pacman.cif | Zn8 H144 C192 N24 O40 | Zn | P2_1/c | (16.441, 17.309, 18.128) | 5154.143 | 40.8 | 2.136293 | 3.970172 | 515.4143
VONDEJ_clean_pacman.cif | Zn8 P12 H52 C24 O36 | Zn | P2_1/c | (10.553599999999998, 17.313, 10.3937) | 1873.024 | 13.2 | 3.402641 | 4.487191 | 187.3024
VOPCEK_clean_pacman.cif | Ce8 H80 C144 N24 O52 | Ce | P2_1/c | (27.540999999999997, 11.126, 16.991) | 5142.16 | 30.8 | 3.83719 | 4.997498 | 514.216
VOPCIO_clean_pacman.cif | Ce16 H152 C288 N48 O104 | Ce | C2/c | (16.9133, 28.74, 29.9404) | 12628.57 | 60.8 | 7.183 | 8.595257 | 1262.857
VOPHUF_clean_pacman.cif | Co4 H72 C88 N16 O24 | Co | P-1 | (10.1112, 15.943, 16.764) | 2303.763 | 20.4 | 1.353714 | 3.829289 | 230.3763
VORBUA_clean_pacman.cif | La4 H24 C20 O24 | La | Fddd | (9.038, 9.038, 14.9034) | 1106.419 | 7.2 | 1.367717 | 2.73677 | 110.6419
VOSWIL_clean_pacman.cif | Zn28 H80 C192 O120 | Zn | C2/c | (15.4272, 29.416, 16.356) | 7398.603 | 42 | 7.407201 | 8.902551 | 739.8603
VOVKUO_clean_pacman.cif | U24 H8 C40 O64 | U | Pnnm | (12.647, 13.284, 24.926) | 4187.636 | 13.6 | 6.085611 | 8.562921 | 418.7636
VOVLAV_clean_pacman.cif | U12 H16 C80 O64 | U | Pnma | (11.683, 16.583, 22.832) | 4423.453 | 17.2 | 5.572233 | 6.928921 | 442.3453
VOXKIE_clean_pacman.cif | Tb8 H48 C96 O48 | Tb | C2/c | (23.7544, 10.5386, 19.7584) | 4011.497 | 20 | 2.884194 | 6.042791 | 401.1497
VOXQOQ_clean_pacman.cif | Zn12 H72 C80 N64 O16 | Zn | C2/c | (12.538199999999998, 16.2052, 20.0829) | 4066.616 | 24.4 | 2.699534 | 5.119116 | 406.6616
VOYGOH_clean_pacman.cif | Zn32 Mo96 H96 C168 O240 | Mo, Zn | P2_1/c | (21.6854, 29.7276, 34.8286) | 22315.02 | 63.2 | 5.182039 | 7.344509 | 2231.502
VOYLUS_clean_pacman.cif | Ag4 H128 C184 N16 | Ag | P2_1/c | (16.097099999999998, 19.5272, 14.4098) | 4440.932 | 33.2 | 2.198977 | 4.51253 | 444.0932
VOYWUB_clean_h_pacman.cif | Er4 H12 C36 O24 | Er | P1 | (6.072, 9.53, 19.844) | 1148.296 | 7.6 | 1.337115 | 2.659943 | 114.8296
VOZVAJ01_clean_pacman.cif | Zn24 H192 C288 I48 N96 | Zn | C2/c | (31.895, 15.133, 31.168) | 14894.35 | 64.8 | 2.890403 | 7.598902 | 1489.435
VOZVIR01_clean_pacman.cif | Zn24 H192 C288 I48 N96 | Zn | Cc | (33.914, 15.135, 30.963) | 15615.22 | 64.8 | 4.315298 | 8.576158 | 1561.522
VUCCON_clean_pacman.cif | La9 H36 C54 O72 | La | R-3 | (10.2105, 10.2105, 31.2223) | 2818.964 | 17.1 | 2.40292 | 4.682379 | 281.8964
VUCCUT_clean_pacman.cif | Ce9 H36 C54 O72 | Ce | R-3 | (10.2024, 10.2024, 31.0818) | 2801.828 | 17.1 | 2.509434 | 5.041022 | 280.1828
VUCDAA_clean_pacman.cif | Nd9 H36 C54 O72 | Nd | R-3 | (10.2386, 10.2386, 31.013) | 2815.5 | 17.1 | 2.575773 | 5.104192 | 281.55
VUCDEE_clean_pacman.cif | Pr9 H36 C54 O72 | Pr | R-3 | (10.1821, 10.1821, 30.9216) | 2776.306 | 17.1 | 2.530351 | 5.050838 | 277.6306
VUCTOE_clean_pacman.cif | Mn10 P6 H6 C12 O48 | Mn | P-1 | (7.7266, 7.964299999999999, 21.2205) | 1304.724 | 8.2 | 2.490249 | 3.623467 | 130.4724
VUCTUK_clean_pacman.cif | Mn4 P2 H2 C6 O20 | Mn | P-1 | (7.789500000000001, 8.0754, 9.7286) | 582.859 | 3.4 | 2.316989 | 3.608513 | 58.2859
VUDQOB_clean_pacman.cif | Yb6 H36 C72 O36 | Yb | P-1 | (10.7428, 11.278599999999999, 26.172) | 2798.87 | 15 | 1.214717 | 5.666837 | 279.887
VUDXID_clean_pacman.cif | Dy4 Cu6 H36 C84 N12 O48 | Dy, Cu | P-1 | (17.005, 17.539, 21.668) | 5936.838 | 19 | 7.450841 | 9.367294 | 593.6838
VUFBEE_clean_pacman.cif | Mn2 V8 P8 O40 | Mn, V | P-1 | (7.07, 12.356, 17.12) | 1418.72 | 5.8 | 2.406201 | 3.776169 | 141.872
VUGWUR_clean_pacman.cif | La2 H54 C60 N6 O12 | La | P-1 | (9.5574, 12.6056, 18.9892) | 2108.78 | 13.4 | 5.857617 | 6.703772 | 210.878
VUGXAY_clean_pacman.cif | Ce2 H54 C60 N6 O12 | Ce | P-1 | (9.525099999999998, 12.5605, 18.9231) | 2086.806 | 13.4 | 5.752785 | 6.609651 | 208.6806
VUGXEC_clean_pacman.cif | Pr2 H54 C60 N6 O12 | Pr | P-1 | (9.53, 12.5401, 18.8719) | 2082.302 | 13.4 | 4.788309 | 6.932807 | 208.2302
VUGXIG_clean_pacman.cif | Nd2 H54 C60 N6 O12 | Nd | P-1 | (9.529699999999998, 12.6996, 18.8203) | 2103.644 | 13.4 | 6.014076 | 6.882831 | 210.3644
VUGXOM_clean_pacman.cif | Eu2 H54 C60 N6 O12 | Eu | P-1 | (9.4977, 12.627000000000002, 18.7072) | 2074.699 | 13.4 | 5.934125 | 6.785644 | 207.4699
VUGXUS_clean_pacman.cif | Tb2 H54 C60 N6 O12 | Tb | P-1 | (9.5307, 12.701599999999997, 18.8199) | 2104.126 | 13.4 | 6.01549 | 6.882527 | 210.4126
VUGYAZ_clean_pacman.cif | Dy2 H54 C60 N6 O12 | Dy | P-1 | (9.4727, 12.651999999999997, 18.6017) | 2064.628 | 13.4 | 5.000549 | 7.176681 | 206.4628
VUGYED_clean_pacman.cif | Ho2 H54 C60 N6 O12 | Ho | P-1 | (9.4644, 12.7206, 18.5539) | 2068.883 | 13.4 | 5.133983 | 7.256313 | 206.8883
VUGYIH_clean_pacman.cif | Yb2 H54 C60 N6 O12 | Yb | P-1 | (9.4951, 12.5595, 18.9191) | 2079.228 | 13.4 | 5.744885 | 6.59133 | 207.9228
VUHGAH_clean_pacman.cif | Co4 H36 C52 N16 O8 | Co | C2 | (19.485, 7.084, 12.134) | 1629.753 | 11.6 | 1.430787 | 3.820406 | 162.9753
VUHNET_clean_pacman.cif | Zn24 H192 C288 I48 N96 | Zn | C2/c | (34.307, 14.392, 34.931) | 16560.56 | 64.8 | 4.227967 | 10.021847 | 1656.056
VUKHOZ_clean_pacman.cif | Ag16 H64 C136 O32 F48 | Ag | P4_2/n | (6.7681, 30.984, 30.984) | 6497.432 | 29.6 | 13.615312 | 14.500342 | 649.7432
VUKJOC_clean_pacman.cif | Tb16 H200 C336 O124 | Tb | P2_1/c | (15.945100000000002, 28.148, 23.416) | 10004.45 | 67.6 | 2.350645 | 4.215518 | 1000.445
VUKJUI_clean_pacman.cif | Dy16 H192 C336 O120 | Dy | P2_1/c | (15.97, 28.166, 23.583) | 10083.43 | 66.4 | 2.31895 | 4.690577 | 1008.343
VUKSOL_clean_pacman.cif | Zn6 H16 C48 O40 | Zn | P2_1/c | (9.3468, 15.2267, 17.6517) | 2500.221 | 11 | 3.091147 | 5.355896 | 250.0221
VUKTAY_clean_pacman.cif | Sm8 H96 C168 O60 | Sm | P-1 | (14.604, 15.308999999999997, 22.87) | 5053.171 | 33.2 | 2.942562 | 4.811471 | 505.3171
VUKTEC_clean_pacman.cif | Eu8 H96 C168 O60 | Eu | P-1 | (14.589, 15.284999999999998, 22.758) | 5020.833 | 33.2 | 1.483621 | 4.714437 | 502.0833
VUKTIG_clean_pacman.cif | Gd8 H96 C168 O60 | Gd | P-1 | (14.626, 15.297, 23.009) | 5088.123 | 33.2 | 2.029452 | 5.166337 | 508.8123
VUKTOM_clean_pacman.cif | Tb8 H96 C168 O60 | Tb | P-1 | (15.089, 15.275, 23.654) | 5372.686 | 33.2 | 3.63366 | 5.557681 | 537.2686
VUKTUS_clean_pacman.cif | Dy8 H96 C168 O60 | Dy | P-1 | (15.189, 15.231999999999996, 23.855) | 5415.653 | 33.2 | 3.306191 | 5.769987 | 541.5653
VULFIT_clean_pacman.cif | Co8 H28 C64 O36 | Co | P2_1/c | (13.5497, 10.8567, 14.6263) | 2024.605 | 13.6 | 3.026317 | 4.296635 | 202.4605
VULFOZ_clean_pacman.cif | Co8 H32 C64 O36 | Co | P2_1/c | (13.4701, 10.8298, 14.6883) | 2015.652 | 14 | 3.008764 | 4.297036 | 201.5652
VULKIX_clean_pacman.cif | Mn4 H8 C40 S12 O18 | Mn | C2/c | (11.0311, 11.5197, 14.7821) | 1687.521 | 8.2 | 3.344119 | 4.876294 | 168.7521
VULKOD_clean_pacman.cif | Mn8 H48 C120 S24 N8 O32 | Mn | Pbca | (7.6548, 20.1491, 25.6413) | 3954.846 | 24 | 2.602202 | 4.325739 | 395.4846
VUMBIQ_clean_pacman.cif | Cu16 P24 H88 C128 N16 O72 | Cu | Cmce | (28.4774, 9.4694, 18.8921) | 5094.517 | 34.4 | 2.469939 | 3.574865 | 509.4517
VUMCEM_clean_pacman.cif | Co2 H60 C72 N24 | Co | P2_1/c | (8.096, 21.507, 13.935) | 2252.694 | 15.8 | 2.571023 | 3.967939 | 225.2694
VUNCAJ_clean_pacman.cif | Zn4 H28 C36 N12 O16 | Zn | P2_1/c | (8.629599999999998, 9.608, 14.497) | 1200.237 | 9.6 | 1.77471 | 2.810987 | 120.0237
VUNCEM01_clean_pacman.cif | Ga8 P8 H4 O36 | Ga | P2_1/c | (9.6814, 9.6568, 9.7618) | 889.6098 | 5.6 | 1.3516 | 2.583367 | 88.96098
VUNCEM_clean_pacman.cif | Ga8 P8 O36 | Ga | P2_1/c | (9.681, 9.657, 9.762) | 889.6097 | 5.2 | 1.499553 | 2.826585 | 88.96097
VUNXUY_clean_pacman.cif | Cu48 H96 C192 O216 | Cu | Pa-3 | (20.276, 20.276, 20.276) | 8335.792 | 55.2 | 1.324237 | 5.391724 | 833.5792
VUNYUZ_clean_pacman.cif | Zn48 H96 C192 O216 | Zn | Pa-3 | (20.5223, 20.5223, 20.5223) | 8643.27 | 55.2 | 1.795862 | 4.963463 | 864.327
VUPDOB_clean_pacman.cif | Sm8 H72 C136 N8 O48 | Sm | P2_1/c | (7.017, 26.637, 18.062) | 3340.895 | 27.2 | 1.685953 | 2.968901 | 334.0895
VUPFAP_clean_pacman.cif | Tb8 H72 C136 N8 O48 | Tb | P2_1/c | (6.964999999999999, 26.433, 17.879) | 3260.389 | 27.2 | 1.458718 | 2.862919 | 326.0389
VUPFET_clean_pacman.cif | Dy8 H72 C136 N8 O48 | Dy | P2_1/c | (6.961, 26.303, 17.797) | 3227.932 | 27.2 | 2.051022 | 2.742731 | 322.7932
VUQJUN01_clean_pacman.cif | Mn8 H64 C112 O32 | Mn | P-1 | (13.819000000000003, 15.381999999999998, 24.383) | 4959.455 | 21.6 | 8.777027 | 10.178568 | 495.9455
VUQJUN_clean_pacman.cif | Mn8 H64 C112 O32 | Mn | P-1 | (13.819000000000003, 15.381999999999998, 24.383) | 4959.455 | 21.6 | 8.740829 | 10.145207 | 495.9455
VUQKAU01_clean_pacman.cif | Mn6 H48 C84 O24 | Mn | P2_1/c | (13.944400000000002, 18.1187, 12.0758) | 2810.665 | 16.2 | 3.214173 | 4.416388 | 281.0665
VUQKAU02_clean_pacman.cif | Mn6 H48 C84 O24 | Mn | P2_1/c | (12.1687, 13.943, 18.2501) | 2846.727 | 16.2 | 3.295319 | 4.426903 | 284.6727
VUQKAU_clean_pacman.cif | Mn6 H48 C84 O24 | Mn | P2_1/c | (12.351, 13.958, 18.507) | 2919.421 | 16.2 | 3.389576 | 4.452759 | 291.9421
VUQLEZ_charged_pacman.cif | Eu10 H128 C32 S24 N16 O96 | Eu | C2/c | (10.1333, 18.697899999999997, 20.4951) | 3349.046 | 30.6 | 0.842746 | 3.052067 | 334.9046
VURYIR_clean_pacman.cif | Cu4 H24 C52 N12 O16 | Cu | P2_1/c | (4.713, 11.101, 26.797) | 1392.925 | 10.8 | 2.416192 | 3.690053 | 139.2925
VUSKAW_clean_pacman.cif | Zn8 H24 C48 O26 | Zn | C2/m | (18.2519, 18.2519, 18.252) | 4299.694 | 10.6 | 6.380998 | 13.741624 | 429.9694
VUSKEA_clean_pacman.cif | Zn8 H24 C48 O26 | Zn | C2/m | (18.2519, 18.2519, 18.252) | 4299.694 | 10.6 | 6.379466 | 13.803642 | 429.9694
VUTVAJ_clean_pacman.cif | Dy4 H20 C36 N4 O24 | Dy | P2_1/c | (10.1045, 15.4994, 10.4754) | 1603.497 | 8.8 | 2.133204 | 3.845776 | 160.3497
VUVZAP_clean_pacman.cif | In4 Co2 H12 C36 Br4 O28 | Co, In | P2_1/c | (10.273, 11.318, 16.461) | 1884.468 | 8.6 | 2.001433 | 4.197578 | 188.4468
VUWRUC_clean_pacman.cif | Nd8 H72 C144 O48 | Nd | Pnma | (18.8575, 21.8147, 12.8837) | 5299.977 | 27.2 | 5.179689 | 8.239225 | 529.9977
VUWSAJ_clean_pacman.cif | Nd4 H36 C72 O24 | Nd | P2_1/c | (9.832, 21.3218, 13.7949) | 2785.349 | 13.6 | 2.909784 | 5.400306 | 278.5349
VUZNOV_clean_pacman.cif | Co6 H144 C180 N108 | Co | R-3c | (13.851, 13.851, 58.358) | 9696.015 | 43.8 | 3.915833 | 6.804943 | 969.6015
WABVIF_clean_pacman.cif | Cu4 C8 O24 | Cu | P-4n2 | (9.0368, 9.0368, 12.5364) | 1023.769 | 3.6 | 3.233152 | 5.027711 | 102.3769
WABWEC_clean_pacman.cif | Cu12 C24 O72 | Cu | Im-3m | (14.5275, 14.5275, 14.5275) | 3066.004 | 10.8 | 2.641141 | 9.506252 | 306.6004
WACKOB_clean_pacman.cif | Co12 Mo16 P16 O112 | Co, Mo | I4_1/a | (17.088, 17.088, 10.745) | 3137.537 | 15.6 | 1.79628 | 3.744307 | 313.7537
WAGZEL_clean_pacman.cif | Nd4 H28 C56 N4 O28 | Nd | P2_1/c | (9.097, 10.923, 17.877) | 1655.439 | 12 | 1.931511 | 3.612543 | 165.5439
WAHKUO_clean_pacman.cif | Ti3 Cu6 H120 C168 N24 F18 | Ti, Cu | Pm-3 | (21.2174, 21.2174, 21.2174) | 9551.608 | 33.9 | 5.548258 | 14.230221 | 955.1608
WAHNEB_clean_pacman.cif | Cu6 H120 C168 N24 | Cu | Pm-3 | (21.2379, 21.2379, 21.2379) | 9579.321 | 31.8 | 5.151371 | 13.992052 | 957.9321
WAHNIF_clean_pacman.cif | Zr3 Cu6 H120 C168 N24 F18 | Zr, Cu | Pm-3 | (21.165, 21.165, 21.165) | 9481.015 | 33.9 | 5.288691 | 14.057417 | 948.1015
WAHNOL_clean_pacman.cif | Cu6 H120 C168 N24 | Cu | Pm-3 | (21.1882, 21.1882, 21.1882) | 9512.227 | 31.8 | 5.553936 | 14.226969 | 951.2227
WAHNUQ_charged_pacman.cif | Zn5 Co6 H144 C204 N66 O48 | Co, Zn | R-3 | (14.494500000000002, 22.9813, 22.9813) | 6336.521 | 47.3 | 2.10503 | 4.479066 | 633.6521
WAHREE_clean_pacman.cif | Co4 H52 C102 O24 F36 | Co | P2/c | (7.1992, 18.950300000000002, 20.4043) | 2667.013 | 21.8 | 1.710381 | 3.991864 | 266.7013
WALBOC01_clean_pacman.cif | Zn16 H48 C48 N64 O32 | Zn | Pbca | (12.9639, 13.8034, 16.8318) | 3011.982 | 20.8 | 2.395272 | 3.839935 | 301.1982
WALBOC02_clean_pacman.cif | Zn16 H48 C48 N64 O32 | Zn | Pbca | (12.9591, 13.7971, 16.8153) | 3006.542 | 20.8 | 2.38808 | 3.840431 | 300.6542
WALBOC_clean_pacman.cif | Zn16 H48 C48 N64 O32 | Zn | Pbca | (12.9305, 13.7961, 16.8295) | 3002.222 | 20.8 | 2.334989 | 3.822587 | 300.2222
WALCET_clean_pacman.cif | Zn16 H48 C48 N64 O32 | Zn | Pbca | (13.0094, 13.8033, 16.8281) | 3021.867 | 20.8 | 2.435335 | 3.86933 | 302.1867
WALKAY_clean_pacman.cif | Ni4 H56 C96 N16 O32 | Ni | P2_12_12_1 | (7.361, 15.645, 26.957) | 3104.445 | 20.4 | 2.971144 | 4.195038 | 310.4445
WALMOO_clean_pacman.cif | Tb4 H24 C48 O36 | Tb | P-1 | (10.64, 11.239, 15.232) | 1767.965 | 11.2 | 1.144051 | 3.754835 | 176.7965
WAMREJ_clean_pacman.cif | Cu8 H60 C136 N8 O32 | Cu | I4/mmm | (22.4261, 22.4261, 22.4261) | 8159.472 | 24.4 | 8.24365 | 14.63632 | 815.9472
WAMRIN01_clean_pacman.cif | Mg12 H104 C128 N16 O72 | Mg | Pbca | (14.974, 19.706, 19.76) | 5830.734 | 33.2 | 5.306912 | 6.678068 | 583.0734
WAMRIN_clean_pacman.cif | Mg6 H48 C64 N8 O36 | Mg | Pnnm | (12.847, 14.844, 15.148) | 2888.737 | 16.2 | 5.712579 | 7.237465 | 288.8737
WANJIF_clean_pacman.cif | Cu4 H32 C48 N8 O16 | Cu | P2_12_12_1 | (7.8199, 10.4971, 19.081) | 1566.288 | 10.8 | 1.926225 | 4.004984 | 156.6288
WANRIM01_clean_pacman.cif | Al8 P8 O34 | Al | P-1 | (9.645500000000002, 9.6406, 10.5987) | 913.0506 | 5 | 2.592557 | 4.486318 | 91.30506
WANRIM_clean_pacman.cif | Al8 P8 H2 O34 | Al | P-1 | (9.668, 9.6572, 10.623) | 918.6665 | 5.2 | 2.602912 | 4.519511 | 91.86665
WAQDOJ_charged_pacman.cif | Mg6 H66 C114 N6 O26 | Mg | R-3c | (18.8832, 18.8832, 18.8832) | 4984.459 | 21.8 | 4.468103 | 9.419121 | 498.4459
WAQFIG_clean_pacman.cif | Zn4 H20 C44 S2 N4 O20 | Zn | P2_1 | (10.246, 16.147, 19.161) | 3122.069 | 9.4 | 5.030143 | 7.574803 | 312.2069
WARFAZ_clean_pacman.cif | Cd8 H160 C240 N32 O64 | Cd | P4_32_12 | (21.838, 21.838, 14.721) | 7020.419 | 50.4 | 4.467586 | 5.846401 | 702.0419
WARJAC_clean_pacman.cif | Ni9 C24 N18 O24 | Ni | P3_121 | (11.9245, 11.9245, 16.302) | 2007.483 | 7.5 | 2.253407 | 5.662548 | 200.7483
WASQEP_clean_pacman.cif | In8 H256 C432 O64 | In | C2/c | (38.7269, 14.9496, 31.7789) | 18396.68 | 76 | 4.21095 | 9.772268 | 1839.668
WASQIT_clean_pacman.cif | In8 H256 C432 O64 | In | C2/c | (38.3323, 15.1848, 32.1945) | 18731.58 | 76 | 3.93182 | 9.71335 | 1873.158
WATPIT_clean_pacman.cif | Cd4 H44 C44 N8 O16 | Cd | P-1 | (8.7999, 10.847499999999998, 16.8132) | 1545.471 | 11.6 | 0.668889 | 3.648164 | 154.5471
WAVQAN_clean_pacman.cif | Nd4 In12 H36 C108 O88 | In, Nd | P2_13 | (16.8753, 16.8753, 16.8753) | 4805.676 | 24.8 | 2.358842 | 4.425936 | 480.5676
WAVQER_clean_pacman.cif | Sm4 In12 H36 C108 O88 | Sm, In | P2_13 | (16.8845, 16.8845, 16.8845) | 4813.54 | 24.8 | 2.46023 | 4.599316 | 481.354
WAVQIV_ion_b_pacman.cif | Nd8 In12 H180 C324 N12 O139 | In, Nd | P1 | (27.1319, 27.1319, 27.1319) | 19972.88 | 67.5 | 6.71363 | 9.588225 | 1997.288
WAVQUF_clean_pacman.cif | Co16 P16 O64 | Co | P2_12_12_1 | (10.2768, 10.3016, 18.8364) | 1994.162 | 9.6 | 2.159202 | 3.758644 | 199.4162
WAVQUH_clean_pacman.cif | Co12 H72 C120 N12 O52 | Co | I-43m | (18.9782, 18.9782, 18.9782) | 5261.95 | 26.8 | 2.845207 | 7.140911 | 526.195
WAVREQ_clean_pacman.cif | Co24 P32 H12 O128 | Co | P2_1/c | (31.95, 8.3596, 15.9195) | 4223.363 | 19.6 | 2.024604 | 3.710415 | 422.3363
WAVROC_clean_pacman.cif | Mg12 In12 H240 C432 O108 | Mg, In | R-3c | (32.2214, 32.2214, 35.9941) | 27705.61 | 80.4 | 7.273795 | 18.012978 | 2770.561
WAWGOQ_clean_pacman.cif | Zn8 H104 C192 N16 O32 | Zn | C2/c | (16.9381, 16.938100000000002, 32.598) | 8796.554 | 35.2 | 6.276685 | 9.525492 | 879.6554
WAYKAK_clean_pacman.cif | Nd2 H24 C42 O12 | Nd | C2 | (8.6631, 14.242200000000002, 14.5497) | 1556.94 | 8 | 5.98209 | 8.081346 | 155.694
WAYMIU_manual_pacman.cif | Al4 H20 C32 O20 | Al | P1 | (6.5603, 15.9846, 13.4441) | 1409.799 | 7.6 | 5.620776 | 6.08744 | 140.9799
WAYMOA_manual_pacman.cif | Al4 H20 C32 O20 | Al | Ima2 | (6.672, 16.936, 12.807) | 1447.152 | 7.6 | 5.936058 | 6.610683 | 144.7152
WAZCUX_clean_pacman.cif | Sm2 Sb4 H48 C40 N8 O32 | Sm | Pc | (7.2094000000000005, 22.652, 10.6553) | 1740.007 | 13.4 | 3.643639 | 4.45769 | 174.0007
WEBKOD_clean_pacman.cif | Cd6 H40 C60 N10 O20 | Cd | P-1 | (12.0495, 12.2773, 19.1028) | 2466.972 | 13.6 | 3.075776 | 5.515927 | 246.6972
WEBLAQ_charged_pacman.cif | Cd24 H176 C264 N44 Cl4 O104 | Cd | P2_1/c | (19.0382, 21.7556, 23.8341) | 9785.522 | 61.6 | 3.279058 | 5.67428 | 978.5522
WEBQIF_clean_pacman.cif | Co20 P20 O80 | Co | Pnn2 | (13.361, 13.789, 14.017) | 2582.42 | 12 | 1.987634 | 3.816854 | 258.242
WEBQOL_clean_pacman.cif | Co10 P10 O40 | Co | P-42_1c | (9.88, 9.88, 13.333) | 1301.493 | 6 | 1.521466 | 3.616904 | 130.1493
WEBREC_clean_pacman.cif | Zn4 H64 C100 N4 O24 | Zn | P2_1/c | (13.289, 13.711000000000002, 16.467) | 2672.88 | 19.6 | 1.756342 | 4.957945 | 267.288
WEBROK01_clean_pacman.cif | In4 P8 H8 O32 | In | P2/c | (9.453700000000001, 9.1655, 9.757) | 750.2537 | 5.2 | 1.371124 | 2.827856 | 75.02537
WEBROK_clean_pacman.cif | In4 P8 H8 O32 | In | P2/c | (9.444, 9.156, 9.756) | 748.5557 | 5.2 | 0.2872 | 2.848359 | 74.85557
WEBZEK_charged_pacman.cif | Cd14 H368 C352 N16 O120 | Cd | I-42d | (22.18, 22.18, 26.8823) | 10740.91 | 87 | 1.613304 | 4.211658 | 1074.091
WECBAJ_clean_pacman.cif | Zn10 P10 H60 C60 N12 O40 | Zn | P-1 | (10.0239, 10.0797, 23.5726) | 2289.816 | 19.2 | 1.412345 | 3.435253 | 228.9816
WECBEN_clean_pacman.cif | Zn8 C24 O48 | Zn | P-1 | (9.4178, 15.457200000000002, 18.2451) | 2643.393 | 8 | 3.848593 | 5.877642 | 264.3393
WECBOX_clean_pacman.cif | Mn16 P16 H32 C32 O128 | Mn | Pbca | (9.69, 14.4331, 29.8442) | 4173.912 | 22.4 | 2.682775 | 4.163943 | 417.3912
WECFAN01_clean_pacman.cif | Co4 H52 C60 N8 O16 | Co | P2_1/c | (8.276, 14.36, 14.75) | 1727.641 | 14 | 2.492021 | 3.822965 | 172.7641
WECFAN_clean_pacman.cif | Co4 H52 C60 N8 O16 | Co | P2_1/c | (8.385199999999998, 14.711, 15.771) | 1899.422 | 14 | 2.952092 | 4.69401 | 189.9422
WECSAZ01_clean_pacman.cif | Eu2 H12 C24 O12 | Eu | P-1 | (8.613, 10.122, 11.095) | 830.8741 | 5 | 1.339235 | 4.25563 | 83.08741
WECSAZ_clean_pacman.cif | Eu2 H12 C24 O12 | Eu | P-1 | (8.62, 10.237999999999998, 11.075) | 833.2233 | 5 | 0.799567 | 4.286684 | 83.32233
WEDQED_clean_pacman.cif | Co8 H72 C88 N8 O28 | Co | C2/c | (13.717100000000002, 13.717100000000002, 14.813) | 2760.368 | 20.4 | 0.919377 | 4.683791 | 276.0368
WEDWUZ_clean_pacman.cif | Sm4 Cu12 H48 C72 Br12 N12 O24 | Sm, Cu | P-1 | (9.851, 14.822, 20.233) | 2761.077 | 18.4 | 1.127491 | 3.596732 | 276.1077
WEDXAG_clean_pacman.cif | Eu4 Cu12 H48 C72 Br12 N12 O24 | Eu, Cu | P-1 | (9.8257, 14.789999999999997, 20.182) | 2739.991 | 18.4 | 1.718442 | 4.278869 | 273.9991
WEDXEK_clean_pacman.cif | Tb4 Cu12 H48 C72 Br12 N12 O24 | Tb, Cu | P-1 | (9.811599999999999, 14.7661, 20.1753) | 2727.333 | 18.4 | 1.170125 | 3.747327 | 272.7333
WEFCAN_clean_pacman.cif | Fe2 H48 C54 S4 N12 O8 | Fe | Cccm | (8.9846, 12.3259, 24.0229) | 2477.398 | 12.8 | 4.124307 | 4.890898 | 247.7398
WEFDAO_clean_pacman.cif | Eu16 H128 C192 N16 O128 | Eu | I4_1/a | (21.6024, 21.6024, 11.3824) | 5311.753 | 48 | 1.892751 | 3.004925 | 531.1753
WEFDIW_clean_pacman.cif | Sm16 H128 C192 N16 O128 | Sm | I4_1/a | (21.5765, 21.5765, 11.3469) | 5282.497 | 48 | 1.180108 | 2.726295 | 528.2497
WEFXEM_clean_pacman.cif | Ni2 H36 C48 S4 N16 O12 | Ni | P2_1/c | (7.453, 15.0032, 17.612) | 1968.853 | 11.8 | 3.994932 | 6.112529 | 196.8853
WEFZIS_clean_pacman.cif | Gd4 H16 C20 O24 | Gd | Fddd | (9.119, 9.119, 14.4941) | 1022.474 | 6.4 | 2.07593 | 3.553285 | 102.2474
WEGDIX_charged_pacman.cif | Cd4 H44 C32 S6 N8 O16 | Cd | P-1 | (7.8398, 14.425, 14.4884) | 1561.682 | 11 | 2.579521 | 4.941869 | 156.1682
WEGFUL_clean_pacman.cif | Eu4 H32 C48 N12 O36 | Eu | P2_1/c | (10.2031, 11.4588, 17.5346) | 1927.966 | 13.2 | 2.922 | 4.15285 | 192.7966
WEGGAS_clean_pacman.cif | Tb4 H32 C48 N12 O36 | Tb | P2_1/c | (10.1792, 11.4268, 17.5193) | 1914.451 | 13.2 | 3.065258 | 4.399194 | 191.4451
WEGJUP_clean_pacman.cif | Al36 P54 O216 | Al | R-3 | (20.2459, 20.2459, 23.016) | 8170.237 | 30.6 | 2.076802 | 5.087668 | 817.0237
WEHHIC_clean_pacman.cif | Zn16 H80 C148 O80 | Zn | Pbcm | (12.383, 26.271, 26.278) | 8548.596 | 32.4 | 5.936656 | 9.502361 | 854.8596
WEHHOI_clean_pacman.cif | Zn16 H80 C148 O80 | Zn | Pbcm | (12.31, 26.25, 26.341) | 8511.765 | 32.4 | 6.072826 | 9.397165 | 851.1765
WEHHUO_clean_pacman.cif | Zn16 H80 C148 O80 | Zn | Pbcm | (12.5059, 26.1708, 26.2509) | 8591.642 | 32.4 | 5.842734 | 9.724437 | 859.1642
WEHJAW_clean_pacman.cif | Zn16 H80 C148 O80 | Zn | P4/ncc | (19.0396, 19.0396, 23.563) | 8541.738 | 32.4 | 5.489949 | 8.874045 | 854.1738
WEHJEA_clean_pacman.cif | Zn32 H160 C296 O160 | Zn | P4_12_12 | (21.553, 21.553, 40.781) | 18944.07 | 64.8 | 4.774128 | 10.39045 | 1894.407
WEHJOK_clean_pacman.cif | Zn40 H160 C296 O168 | Zn | P2_12_12_1 | (21.883, 21.883, 40.184) | 19242.74 | 66.4 | 4.36823 | 11.260083 | 1924.274
WEHNAA_SL_part_pacman.cif | Mg2 P8 H48 C24 N4 O24 | Mg | C2/c | (15.3915, 15.391500000000002, 9.703) | 1229.935 | 11 | 2.951517 | 4.297694 | 122.9935
WEJSAH_clean_pacman.cif | Cu8 H96 C88 N16 O24 | Cu | I4_1/a | (14.5262, 14.5262, 14.5262) | 2329.263 | 23.2 | 0.817146 | 2.576621 | 232.9263
WEJWAL_clean_pacman.cif | Ag4 H72 C56 N24 | Ag | P2_1/c | (6.6737, 18.8769, 13.5525) | 1700.121 | 15.6 | 1.915383 | 3.236555 | 170.0121
WEMBUN_clean_pacman.cif | Er4 C16 O32 | Er | P2_1/c | (9.6103, 11.531, 12.2) | 1335.204 | 5.2 | 3.138673 | 4.581613 | 133.5204
WEMCAU_clean_pacman.cif | Yb4 C16 O32 | Yb | P2_1/c | (9.5915, 11.452, 12.178) | 1321.331 | 5.2 | 3.204709 | 4.498453 | 132.1331
WEMCEY_clean_pacman.cif | Sm16 H16 C80 N32 O64 | Sm | I4_1/a | (16.226, 16.564099999999996, 16.5641) | 3383.914 | 20.8 | 3.50721 | 4.928141 | 338.3914
WEMCIC_clean_pacman.cif | Eu16 H16 C80 N32 O64 | Eu | I4_1/a | (16.19, 16.4876, 16.4876) | 3340.189 | 20.8 | 3.416861 | 4.890099 | 334.0189
WEMCOI_clean_pacman.cif | Gd16 H16 C80 N32 O64 | Gd | I4_1/a | (16.157, 16.4708, 16.4708) | 3328.75 | 20.8 | 3.400815 | 4.882489 | 332.875
WEMCUO_clean_pacman.cif | Tb16 H16 C80 N32 O64 | Tb | I4_1/a | (16.047, 16.3995, 16.3995) | 3282.683 | 20.8 | 3.397665 | 4.832235 | 328.2683
WEMDAV_clean_pacman.cif | Dy16 H16 C80 N32 O64 | Dy | I4_1/a | (16.000999999999998, 16.3796, 16.3796) | 3268.737 | 20.8 | 3.424567 | 4.86037 | 326.8737
WEMDID_clean_pacman.cif | Nd4 C16 O32 | Nd | P2_1/c | (9.7166, 11.926, 12.38) | 1415.251 | 5.2 | 3.124521 | 4.719041 | 141.5251
WEMDOJ_clean_pacman.cif | Sm4 C16 O32 | Sm | P2_1/c | (9.6885, 11.817, 12.326) | 1392.801 | 5.2 | 3.124514 | 4.669103 | 139.2801
WEMDUP_clean_pacman.cif | Eu4 C16 O32 | Eu | P2_1/c | (9.6661, 11.737, 12.315) | 1379.02 | 5.2 | 3.162313 | 4.660969 | 137.902
WEMFAX_clean_pacman.cif | Gd4 C16 O32 | Gd | P2_1/c | (9.658999999999999, 11.718, 12.281) | 1372.134 | 5.2 | 3.121218 | 4.637108 | 137.2134
WEMFEB_clean_pacman.cif | Tb4 C16 O32 | Tb | P2_1/c | (9.6515, 11.655, 12.264) | 1362.04 | 5.2 | 3.32768 | 4.465982 | 136.204
WEMFIF_clean_pacman.cif | Dy4 C16 O32 | Dy | P2_1/c | (9.6315, 11.613, 12.217) | 1349.167 | 5.2 | 3.299244 | 4.448223 | 134.9167
WEMFOL_clean_pacman.cif | Ho4 C16 O32 | Ho | P2_1/c | (9.620499999999998, 11.564, 12.229) | 1343.595 | 5.2 | 3.288891 | 4.45038 | 134.3595
WEMHED_clean_pacman.cif | Cd4 H100 C104 N36 O16 | Cd | C2/c | (12.2538, 12.2538, 23.0775) | 3171.432 | 26 | 0.82878 | 3.599877 | 317.1432
WEMJII_charged_pacman.cif | Ca8 H100 C84 Br8 N24 O56 | Ca | Pnma | (9.5276, 11.657, 28.682) | 3185.516 | 28 | 2.022479 | 3.375743 | 318.5516
WEMNAF_clean_pacman.cif | Zn3 H26 C28 S2 N18 O12 | Zn | P-1 | (8.91, 12.007, 12.526) | 1249.15 | 8.9 | 1.777397 | 4.19851 | 124.915
WEMNEJ_clean_pacman.cif | Zn12 H100 C100 S4 N76 O16 | Zn | P2_1/c | (16.308, 10.517, 22.986) | 3817.747 | 30.8 | 0.780442 | 2.661692 | 381.7747
WENDIE_clean_pacman.cif | Zn4 H16 C32 N16 O8 | Zn | C2 | (7.9332, 9.900999999999998, 17.2163) | 1194.611 | 7.6 | 1.829912 | 4.655477 | 119.4611
WENKEH_clean_pacman.cif | Pr4 H64 C90 S6 O50 | Pr | P-1 | (9.337899999999998, 15.710000000000003, 22.431) | 2986.161 | 21.4 | 4.906547 | 6.52931 | 298.6161
WENKIL_manual_pacman.cif | Eu4 H60 C90 S6 O48 | Eu | P-1 | (9.2706, 15.663, 22.31) | 2954.056 | 20.8 | 4.918854 | 6.83202 | 295.4056
WENKOR_clean_pacman.cif | Gd4 H64 C90 S6 O50 | Gd | P-1 | (9.2654, 15.642, 22.287) | 2948.048 | 21.4 | 4.914884 | 6.444099 | 294.8048
WENKUX_manual_pacman.cif | Tb4 H60 C90 S6 O48 | Tb | P-1 | (9.2574, 15.601, 22.274) | 2935.999 | 20.8 | 4.913005 | 7.075833 | 293.5999
WENLAE_manual_pacman.cif | Dy4 H60 C90 S6 O48 | Dy | P-1 | (9.1999, 15.577999999999998, 22.142) | 2882.59 | 20.8 | 5.549268 | 6.778945 | 288.259
WENLEI_clean_pacman.cif | Ho4 H60 C90 S6 O48 | Ho | P-1 | (9.1671, 15.520000000000001, 22.199) | 2871.365 | 20.8 | 5.507733 | 6.844562 | 287.1365
WERHIK_clean_pacman.cif | Al6 P6 O24 F2 | Al | P-1 | (9.333, 9.183000000000002, 9.162) | 764.6919 | 3.8 | 2.67068 | 5.584026 | 76.46919
WESNIS_clean_pacman.cif | Co2 H16 C16 N10 O4 | Co | P4/nbm | (10.0812, 10.0812, 6.199) | 630.008 | 4.8 | 1.892506 | 3.092024 | 63.0008
WEVZUT_clean_pacman.cif | La8 P32 H136 C96 N32 O96 | La | P-1 | (14.333900000000002, 20.76, 21.507) | 5605.523 | 40 | 2.408766 | 4.60827 | 560.5523
WEWGAH_clean_pacman.cif | Ho2 H18 C24 O12 | Ho | P-1 | (7.621, 9.634, 10.5) | 683.9432 | 5.6 | 0.848394 | 2.895853 | 68.39432
WEWTOI_clean_pacman.cif | Np4 H16 C24 N4 O12 | Np | P2_12_12_1 | (5.742, 8.55, 18.512) | 908.8299792 | 6 | 1.885609 | 3.000565 | 90.88299792
WEXQOF01_clean_pacman.cif | Co4 P6 O24 | Co | P-1 | (9.551, 9.979, 10.0) | 783.7682 | 3.4 | 1.609761 | 4.473258 | 78.37682
WEXQUL_clean_pacman.cif | Zn16 P12 H4 O52 | Zn | P2_1/c | (5.2352, 15.437, 17.975) | 1451.958 | 8.4 | 2.565781 | 3.774942 | 145.1958
WEYQAU02_clean_pacman.cif | Mn8 H24 C72 O48 | Mn | Pbca | (14.7716, 12.426, 16.6277) | 3052.046 | 15.2 | 2.751497 | 3.969754 | 305.2046
WEYQAU03_clean_pacman.cif | Mn8 H24 C72 O48 | Mn | Pbca | (14.9287, 12.499, 16.5814) | 3093.987 | 15.2 | 2.752397 | 3.969654 | 309.3987
WEYQAU04_clean_pacman.cif | Mn8 H24 C72 O48 | Mn | Pbca | (14.6452, 12.3672, 16.6648) | 3018.331 | 15.2 | 2.735953 | 3.954291 | 301.8331
WEYQAU05_clean_pacman.cif | Mn8 H24 C72 O48 | Mn | Pbca | (14.7079, 12.3931, 16.6458) | 3034.138 | 15.2 | 2.753092 | 3.959504 | 303.4138
WEYQAU06_clean_pacman.cif | Mn8 H24 C72 O48 | Mn | Pbca | (14.796, 12.4275, 16.6266) | 3057.254 | 15.2 | 2.757247 | 3.96966 | 305.7254
WEYQAU07_clean_pacman.cif | Mn8 H24 C72 O48 | Mn | Pbca | (14.8837, 12.4554, 16.6018) | 3077.682 | 15.2 | 2.745371 | 3.977729 | 307.7682
WEYQAU08_clean_pacman.cif | Mn8 H24 C72 O48 | Mn | Pbca | (14.9204, 12.4737, 16.5884) | 3087.31 | 15.2 | 2.73412 | 3.964233 | 308.731
WEYQAU09_clean_pacman.cif | Mn8 H24 C72 O48 | Mn | Pbca | (14.9773, 12.5017, 16.5629) | 3101.266 | 15.2 | 2.747828 | 3.975663 | 310.1266
WEYQAU12_clean_pacman.cif | Mn8 H24 C72 O48 | Mn | Pbca | (14.3847, 12.2888, 16.6029) | 2934.906 | 15.2 | 2.634794 | 3.863987 | 293.4906
WEYQAU13_clean_pacman.cif | Mn8 H24 C72 O48 | Mn | Pbca | (14.1985, 12.0745, 16.5616) | 2839.317 | 15.2 | 2.525697 | 3.905343 | 283.9317
WEYQAU14_clean_pacman.cif | Mn8 H24 C72 O48 | Mn | Pbca | (14.15, 11.86, 16.574) | 2781.432106 | 15.2 | 2.63141 | 3.577251 | 278.1432106
WEYQAU15_clean_pacman.cif | Mn8 H24 C72 O48 | Mn | Pbca | (14.138, 11.686, 16.583) | 2739.788 | 15.2 | 2.546746 | 3.379162 | 273.9788
WEYQAU16_clean_pacman.cif | Mn8 H24 C72 O48 | Mn | Pbca | (14.14, 11.319, 16.6) | 2656.840956 | 15.2 | 2.299715 | 3.020081 | 265.6840956
WICGEV_clean_pacman.cif | Mn12 H24 C24 O48 | Mn | P2_1 | (10.1979, 11.784299999999998, 14.9199) | 1792.116 | 10.8 | 2.777048 | 4.56269 | 179.2116
WICQIJ_clean_pacman.cif | Co8 H144 C160 N48 | Co | Pbca | (15.164, 16.992, 17.489) | 4506.333 | 36 | 1.884561 | 3.456857 | 450.6333
WICQOP_clean_pacman.cif | Co8 H144 C160 N48 | Co | Cc | (24.0, 15.522, 16.523) | 4463.625 | 36 | 1.520954 | 3.113357 | 446.3625
WIDQEG_clean_pacman.cif | V4 H16 C32 O20 | V | Pnma | (6.8091, 16.4128, 13.5674) | 1516.244 | 7.2 | 6.268374 | 6.937384 | 151.6244
WIFGOJ_clean_pacman.cif | Cd24 H72 C48 N96 Cl24 | Cd | I-4 | (18.287, 18.287, 18.287) | 4616.839 | 26.4 | 1.073653 | 9.067383 | 461.6839
WIHDUN_clean_pacman.cif | Ni4 H8 C40 O32 | Ni | Ima2 | (16.3724, 7.1673, 14.1857) | 1664.634 | 8.4 | 2.973844 | 3.677798 | 166.4634
WIHSEN_clean_pacman.cif | Yb4 H16 C16 O32 | Yb | C222_1 | (6.6291, 18.2549, 8.3983) | 1016.308 | 6.8 | 2.097163 | 3.214812 | 101.6308
WIHSUD_clean_pacman.cif | Tb4 H16 C16 O32 | Tb | C222_1 | (6.6986, 18.5179, 8.4934) | 1053.555 | 6.8 | 1.707093 | 3.046734 | 105.3555
WIHTAK_clean_pacman.cif | Gd4 H16 C16 O32 | Gd | C222_1 | (6.6916, 18.581, 8.491) | 1055.742 | 6.8 | 1.67923 | 3.063754 | 105.5742
WIHTEO_clean_pacman.cif | Eu4 H16 C16 O32 | Eu | C222_1 | (6.7427, 18.653, 8.546) | 1074.844 | 6.8 | 1.727727 | 3.103847 | 107.4844
WIHTIS_clean_pacman.cif | Y4 H16 C16 O32 | Y | C222_1 | (6.6754, 18.3943, 8.4571) | 1038.441 | 6.8 | 1.6993 | 3.009223 | 103.8441
WIHVAL_clean_pacman.cif | Mn12 H24 C24 O48 | Mn | P2_1 | (10.1959, 11.7856, 14.9224) | 1792.207 | 10.8 | 2.812751 | 4.557369 | 179.2207
WIHVEP_clean_pacman.cif | Mn12 H24 C24 O48 | Mn | P2_1/c | (10.2072, 11.7561, 14.9614) | 1794.371 | 10.8 | 3.10786 | 4.385048 | 179.4371
WIHWAN_clean_pacman.cif | Zn8 H112 C160 N8 O32 F48 | Zn | I4_1/amd | (19.090299999999996, 19.0903, 27.4295) | 8702.119 | 36.8 | 6.158756 | 9.067673 | 870.2119
WIJDAV_clean_pacman.cif | Zn12 H56 C56 N24 O36 | Zn | P2_1/c | (11.69, 14.172999999999998, 17.998) | 2783.649 | 18.4 | 4.667073 | 5.775326 | 278.3649
WIJXEU_clean_pacman.cif | Zn16 H208 C272 N32 O64 | Zn | C2/c | (39.826, 14.012, 29.269) | 13666.21 | 59.2 | 5.75721 | 9.768655 | 1366.621
WIJXIY_clean_pacman.cif | Zn20 H120 C224 N16 O72 | Zn | Pccn | (22.8973, 26.5061, 31.6472) | 19207.26 | 45.2 | 10.271895 | 13.476515 | 1920.726
WIKXAQ_clean_pacman.cif | Cu18 C36 S36 N36 | Cu | R-3 | (21.713, 21.713, 14.998) | 6123.555 | 12.6 | 3.30285 | 6.916398 | 612.3555
WILFAZ_clean_pacman.cif | Ag8 H40 C60 N40 | Ag | Pnnm | (17.0801, 17.0782, 7.592) | 2214.566 | 14.8 | 3.225766 | 4.353455 | 221.4566
WILGEE_charged_pacman.cif | Si8 Ag16 H72 C96 N48 F48 | Ag | Fddd | (7.738499999999999, 19.472799999999996, 25.6963) | 3751.71 | 28.8 | 2.349507 | 4.478168 | 375.171
WILGII_clean_pacman.cif | Ag6 H36 C48 N24 | Ag | P2_1 | (8.7652, 22.1004, 10.4417) | 2021.626 | 11.4 | 2.908302 | 4.425113 | 202.1626
WILHIK_clean_pacman.cif | Zn6 H48 C60 N4 O24 | Zn | P2_1/c | (9.775, 18.958, 11.469) | 1979.461 | 14.2 | 2.511147 | 4.124161 | 197.9461
WILNEL01_clean_pacman.cif | Fe6 H144 C90 N144 | Fe | R3 | (17.2576, 17.2576, 20.8493) | 5377.531 | 38.4 | 2.218658 | 3.915392 | 537.7531
WIMWEW_clean_pacman.cif | Co12 H64 C128 O64 | Co | Pbca | (13.9335, 14.102, 24.5722) | 4828.197 | 26.8 | 2.690324 | 4.239926 | 482.8197
WIMWIA_clean_pacman.cif | Zn12 H64 C128 O64 | Zn | Pbca | (14.085, 14.019, 24.13) | 4764.652 | 26.8 | 2.605735 | 4.310618 | 476.4652
WIPDEF_clean_pacman.cif | Mg18 P24 O96 | Mg | I-43m | (16.7667, 16.7667, 16.7667) | 4713.492 | 13.8 | 1.931764 | 9.498805 | 471.3492
WIPLOY_clean_pacman.cif | Eu4 H40 C88 O32 | Eu | P-1 | (10.984, 16.101, 19.692) | 3117.073 | 16.4 | 3.953262 | 5.89249 | 311.7073
WIPZEC_clean_pacman.cif | Cd8 H160 C256 N16 O48 | Cd | Pbcn | (29.1148, 16.012, 16.7097) | 7789.831 | 48.8 | 3.689012 | 4.936359 | 778.9831
WISTID_clean_pacman.cif | Zn4 H12 C32 O16 | Zn | P-1 | (7.997400000000001, 10.3744, 12.6106) | 1000.268 | 6.4 | 3.109794 | 4.765325 | 100.0268
WITJOA_clean_pacman.cif | Mn12 H100 C168 S12 O76 | Mn | P2_1/c | (15.999499999999998, 18.1852, 24.8199) | 7038.712 | 36.8 | 3.609674 | 5.954581 | 703.8712
WITJUG_clean_pacman.cif | Mn14 H96 C168 S12 O80 | Mn | P2_1/c | (18.0352, 25.8676, 18.0584) | 7378.328 | 37 | 2.741721 | 5.396486 | 737.8328
WIVVII_clean_pacman.cif | Cu16 H120 C160 N8 O48 | Cu | Pnna | (9.7186, 25.346, 19.306) | 4755.601 | 35.2 | 2.21274 | 4.990849 | 475.5601
WIXRUQ_clean_pacman.cif | Mn4 Ga10 P16 O64 | Mn, Ga | P-1 | (9.1314, 12.7496, 14.7479) | 1633.168 | 9.4 | 2.563725 | 3.995822 | 163.3168
WIYFAM_clean_pacman.cif | Zn8 H56 C56 N16 O10 | Zn | P4_2/mcm | (11.5228, 11.5228, 25.7692) | 3421.503 | 14.6 | 4.495494 | 7.769428 | 342.1503
WIZDEP_clean_pacman.cif | Zn6 H6 C24 O18 | Zn | R-3 | (6.3202, 15.2843, 15.2843) | 1254.359 | 5.4 | 9.396098 | 10.211307 | 125.4359
WIZKOH_clean_pacman.cif | Cu4 H44 C72 N8 O16 | Cu | P2_1/c | (15.653, 13.533, 13.615) | 2799.419 | 14.4 | 3.912688 | 4.969417 | 279.9419
WIZMAV02_auto_pacman.cif | Zr24 H208 C336 O128 | Zr | P2 | (26.783, 26.783, 26.783) | 19212.22 | 69.6 | 4.225033 | 12.540388 | 1921.222
WOBBOG_clean_pacman.cif | Eu2 H16 C16 N4 O12 | Eu | P-1 | (7.5739, 8.6167, 9.867) | 640.8327 | 5 | 1.261702 | 4.847965 | 64.08327
WOBCAT_clean_pacman.cif | La2 H16 C16 N4 O12 | La | P-1 | (7.6497, 8.7364, 10.0064) | 665.0763 | 5 | 1.298085 | 4.992447 | 66.50763
WOBCIB_clean_pacman.cif | Tb2 H16 C16 N4 O12 | Tb | P-1 | (7.5698, 8.605, 9.84) | 637.9094 | 5 | 1.247973 | 4.790718 | 63.79094
WOBFOK_clean_pacman.cif | Cd8 C32 O64 | Cd | C2/c | (13.2063, 11.2784, 15.3334) | 2217.408 | 10.4 | 1.187307 | 3.493686 | 221.7408
WOBHEB01_clean_pacman.cif | Zn6 H6 C24 O18 | Zn | R-3 | (6.6467, 15.292000000000002, 15.292) | 1317.807 | 5.4 | 9.427531 | 10.074398 | 131.7807
WOBHEB_clean_pacman.cif | Zn6 H6 C24 O18 | Zn | R-3 | (6.6694, 15.322799999999999, 15.3228) | 1327.56 | 5.4 | 9.85087 | 10.186611 | 132.756
WOBHOL_clean_pacman.cif | Zn6 H6 C24 O18 | Zn | R-3 | (6.8642, 15.1383, 15.1383) | 1331.185 | 5.4 | 9.670414 | 10.35556 | 133.1185
WOBHOM_clean_pacman.cif | Zn8 H40 C44 N4 O28 | Zn | P2_12_12_1 | (10.3349, 11.8962, 20.2894) | 2494.501 | 12.4 | 4.095214 | 5.308227 | 249.4501
WOCJII_charged_pacman.cif | K8 Zr4 H56 C56 N8 O64 | K, Zr | P2_1 | (10.225, 13.954000000000002, 19.053) | 2681.123 | 19.6 | 1.231322 | 2.766591 | 268.1123
WOCWAN_clean_pacman.cif | Cu4 H44 C44 N4 O16 | Cu | C2/c | (8.509, 13.152999999999999, 13.9945) | 1382.42 | 11.2 | 3.836752 | 4.987412 | 138.242
WODFOL_clean_pacman.cif | Co4 H36 C36 N8 O16 | Co | P2_12_12 | (6.9149, 22.113, 7.7209) | 1180.597 | 10 | 3.143508 | 3.634154 | 118.0597
WODPUC_clean_pacman.cif | Dy2 Zn2 H20 C40 N6 O20 | Dy, Zn | P-1 | (10.66, 11.377, 12.509) | 1498.485 | 9 | 2.506897 | 5.026065 | 149.8485
WODQUD_clean_pacman.cif | Sm4 H8 C24 N8 O24 | Sm | P2_1/c | (8.3328, 17.5089, 7.9384) | 1093.462 | 6.8 | 1.877331 | 2.557216 | 109.3462
WODRAK_clean_pacman.cif | Dy4 H8 C24 N8 O24 | Dy | P2_1/c | (8.2983, 17.3652, 7.8347) | 1070.588 | 6.8 | 1.176982 | 2.770643 | 107.0588
WODREO_clean_pacman.cif | Co8 H96 C152 N16 O44 | Co | P2_1/c | (21.646099999999997, 11.5792, 19.7016) | 4926.861 | 31.6 | 3.187512 | 4.956739 | 492.6861
WODROY_clean_pacman.cif | Cu8 H32 C44 N16 O28 | Cu | P2_1/c | (7.859, 13.253, 17.452) | 1753.645 | 12.8 | 2.492881 | 4.350592 | 175.3645
WODWUJ_clean_pacman.cif | Gd2 Zn2 H20 C40 N6 O20 | Gd, Zn | P-1 | (10.602, 11.330000000000002, 12.446) | 1477.393 | 9 | 1.301629 | 4.90025 | 147.7393
WODXAQ_clean_pacman.cif | Eu2 Zn2 H20 C40 N6 O20 | Eu, Zn | P-1 | (10.59, 11.332999999999998, 12.464) | 1479.154 | 9 | 2.612816 | 4.934114 | 147.9154
WODXEU_clean_pacman.cif | La2 Zn2 H20 C40 N6 O20 | La, Zn | P-1 | (10.458, 12.274000000000001, 12.401) | 1523.626 | 9 | 2.823078 | 5.127862 | 152.3626
WOGHOP_clean_pacman.cif | Fe8 P12 H12 C8 O64 | Fe | P2_1/c | (10.8294, 12.7465, 12.3971) | 1704.443 | 10.4 | 2.490152 | 3.488256 | 170.4443
WOGHUV01_clean_pacman.cif | Zn28 P24 O96 | Zn | C2/c | (16.1048, 8.2564, 22.9979) | 2967.207 | 14.8 | 1.382808 | 3.633086 | 296.7207
WOGLAF_clean_pacman.cif | Zn8 P6 O26 | Zn | P2_1 | (7.6569, 15.241, 7.6589) | 892.7627 | 4 | 2.291716 | 4.491324 | 89.27627
WOHBIF_clean_pacman.cif | Cu4 H48 C44 N4 O16 | Cu | C2 | (9.1075, 12.506, 12.506) | 1268.988 | 11.6 | 2.73759 | 3.556349 | 126.8988
WOHDON_clean_pacman.cif | Cd8 H16 C16 O24 | Cd | P2_12_12_1 | (8.4085, 9.807, 21.019) | 1733.272 | 6.4 | 3.267282 | 4.504472 | 173.3272
WOHZAU_clean_pacman.cif | Er4 H36 C36 O24 | Er | C2/c | (9.0835, 9.083500000000003, 15.9193) | 1307.121 | 10 | 1.131833 | 4.377704 | 130.7121
WOJZAY_clean_pacman.cif | Ce8 H56 C120 O48 | Ce | C2/c | (24.8443, 12.8836, 15.0538) | 4785.485 | 23.2 | 2.45903 | 5.312335 | 478.5485
WOJZEC_clean_pacman.cif | Pr8 H56 C120 O48 | Pr | C2/c | (24.716799999999996, 13.0121, 14.9778) | 4784.401 | 23.2 | 2.387881 | 5.247189 | 478.4401
WOJZIG_clean_pacman.cif | Eu8 H56 C120 O48 | Eu | C2/c | (24.5711, 13.2963, 14.7313) | 4779.573 | 23.2 | 2.460458 | 5.395093 | 477.9573
WOJZOM_clean_pacman.cif | Sm8 H56 C120 O48 | Sm | C2/c | (24.8112, 13.7461, 13.6627) | 4600.43 | 23.2 | 2.708637 | 4.778026 | 460.043
WOLFAG_clean_pacman.cif | Cu16 H256 C336 N32 O80 | Cu | Pbca | (30.275, 15.289, 22.421) | 10378.11 | 72 | 1.932414 | 4.820442 | 1037.811
WOLYON_clean_pacman.cif | Mn16 H256 C304 O80 | Mn | P4_12_12 | (33.4124, 33.4124, 13.0665) | 14587.29 | 65.6 | 11.607894 | 12.895561 | 1458.729
WOMFIO_charged_pacman.cif | Mn6 H24 C24 N24 O24 | Mn | P6_1 | (10.0523, 14.329499999999998, 14.3295) | 1787.55 | 10.2 | 4.803284 | 7.267918 | 178.755
WONRUM01_clean_pacman.cif | Co14 P12 O48 | Co | P2_1/c | (5.0798, 15.203, 16.3535) | 1256.729 | 7.4 | 2.082189 | 3.388417 | 125.6729
WONRUM02_clean_pacman.cif | Co14 P12 O48 | Co | P2_1/c | (5.0794, 15.2154, 16.3604) | 1258.172 | 7.4 | 2.083443 | 3.386421 | 125.8172
WONRUM_clean_pacman.cif | Co14 P12 O48 | Co | P2_1/c | (5.0979, 15.2338, 16.4247) | 1269.312 | 7.4 | 2.026802 | 3.403764 | 126.9312
WONXIH_clean_pacman.cif | Gd4 Cu4 H32 C56 N8 O32 | Gd, Cu | P2_1/c | (9.2209, 9.5441, 21.5841) | 1704.076 | 13.6 | 1.819174 | 2.600816 | 170.4076
WONZOP_clean_pacman.cif | Zn2 Si2 H32 C48 N8 F12 | Zn | I4/mcm | (15.066600000000001, 15.7706, 15.7706) | 2892.208 | 10.4 | 8.861892 | 9.584978 | 289.2208
WONZUV_clean_pacman.cif | Zn2 Si2 H48 C64 N8 F12 | Zn | I4/mcm | (15.0937, 17.328, 17.328) | 3672.372 | 13.6 | 9.599876 | 11.237809 | 367.2372
WOPDEL_clean_pacman.cif | Mn4 H88 C96 N8 O16 | Mn | C2/c | (13.5583, 13.9094, 16.28) | 2511.168 | 21.2 | 2.569036 | 4.611205 | 251.1168
WOPHIU01_clean_pacman.cif | Zn16 H192 C288 N48 O80 | Zn | C2/c | (38.03, 10.0098, 26.423) | 8179.71 | 62.4 | 0.945917 | 4.443208 | 817.971
WOPROK_clean_pacman.cif | La4 Cu2 H52 C64 N8 O26 | La, Cu | P-1 | (12.643, 13.944000000000003, 15.443) | 2333.067 | 15.6 | 2.001417 | 4.294293 | 233.3067
WOPSAX02_clean_pacman.cif | Fe18 H18 C72 O54 | Fe | R-3 | (26.1577, 26.1577, 6.8671) | 4069.145 | 16.2 | 10.191313 | 10.828435 | 406.9145
WOPSAX_clean_pacman.cif | Fe18 H18 C72 O54 | Fe | R-3 | (26.166, 26.166, 6.8595) | 4067.221 | 16.2 | 10.262095 | 10.878246 | 406.7221
WOPSOL01_clean_pacman.cif | Fe18 H18 C72 O54 | Fe | R-3 | (25.6191, 25.6191, 6.8042) | 3867.546 | 16.2 | 10.050053 | 10.257916 | 386.7546
WOPWOO_clean_pacman.cif | Cr16 Ag24 C96 O192 | Cr, Ag | P2_1/c | (14.704, 17.244, 24.516) | 5982.14 | 32.8 | 3.621405 | 4.959302 | 598.214
WOQDUB_charged_pacman.cif | Dy16 H60 C48 N12 Cl8 O128 | Dy | P2_12_12_1 | (14.011, 18.822, 23.421) | 6176.47 | 27.2 | 3.013892 | 5.96372 | 617.647
WOQTUT_clean_pacman.cif | Fe18 H90 C90 O72 | Fe | R-3 | (26.2736, 26.2736, 6.7213) | 4018.122 | 27 | 4.944462 | 6.518351 | 401.8122
WOQYUW_clean_pacman.cif | Co8 P4 H4 C12 O40 | Co | P2_1/c | (7.4942, 7.7257, 17.852) | 1024.177 | 6.8 | 2.679196 | 3.437966 | 102.4177
WORKUL_clean_pacman.cif | Zn16 H72 C144 O52 | Zn | P-1 | (19.278, 19.593000000000004, 20.046) | 6482.927 | 28.4 | 4.419289 | 7.935733 | 648.2927
WORREC_clean_pacman.cif | Cu4 H20 C36 O16 | Cu | Imma | (10.0062, 15.387400000000001, 15.3874) | 2090.362 | 7.6 | 3.543385 | 6.453403 | 209.0362
WORSUT_clean_pacman.cif | Zn4 B4 H96 C110 N12 O16 F8 | Zn | C2/c | (14.823, 14.823, 16.0286) | 3470.279 | 25 | 4.384874 | 5.734496 | 347.0279
WOSZEL_charged_pacman.cif | Zn4 H120 C128 N8 O28 | Zn | P2_1/c | (9.0269, 14.079700000000003, 27.4319) | 3485.738 | 28.8 | 2.608461 | 4.560075 | 348.5738
WOTSEF_clean_pacman.cif | Cd4 H40 C48 N20 O4 | Cd | P2_12_12_1 | (10.4215, 10.5323, 22.2477) | 2441.96 | 11.6 | 3.344547 | 5.075681 | 244.196
WOVDES_clean_pacman.cif | Ni4 H108 C132 N24 O22 | Ni | C2/c | (10.042, 15.9029, 24.753) | 3558.26 | 29 | 2.759129 | 4.736543 | 355.826
WOWBER_clean_pacman.cif | Cd6 H24 C44 O20 | Cd | P2_1/c | (6.682, 11.0483, 17.638) | 1239.558 | 9.4 | 0.929187 | 2.060611 | 123.9558
WOWBIV_clean_pacman.cif | Cd8 H40 C88 O32 | Cd | I4_1/a | (14.416, 14.724900000000002, 14.7249) | 2376.728 | 16.8 | 1.474392 | 4.434 | 237.6728
WOWHAR_clean_pacman.cif | V12 Co8 H24 C40 N16 O46 | Co, V | I4 | (12.4616, 13.970300000000002, 13.9703) | 1948.325 | 14.6 | 1.308913 | 3.006903 | 194.8325
WOWHEV_clean_pacman.cif | V12 Ni8 H24 C40 N16 O46 | Ni, V | I4 | (12.2679, 13.919899999999998, 13.9199) | 1915.493 | 14.6 | 1.247144 | 2.992562 | 191.5493
WOWMAY_clean_pacman.cif | Ni4 H32 C52 N8 O16 | Ni | C2/c | (10.814, 11.522999999999998, 12.6159) | 1309.136 | 11.2 | 0.517508 | 2.487926 | 130.9136
WOWMEC_clean_pacman.cif | Ni4 H16 C28 N4 O18 | Ni | C2/c | (11.046, 11.1046, 11.1046) | 1058.181 | 7 | 0.727013 | 3.965173 | 105.8181
WOXKOL_clean_pacman.cif | Mn2 H28 C46 N4 O8 | Mn | P-1 | (7.756499999999999, 9.5643, 15.1895) | 1038.338 | 8.8 | 1.120795 | 2.797548 | 103.8338
WOXRIK_clean_pacman.cif | Ti16 P24 O96 F8 | Ti | C2/c | (16.6549, 6.3378, 22.208) | 2335.74 | 14.4 | 2.064575 | 3.038628 | 233.574
WOYHUP_clean_pacman.cif | Zn16 H72 C152 N16 O64 | Zn | P4_2/nnm | (17.7349, 17.7349, 28.1732) | 8861.223 | 32 | 4.739732 | 10.185698 | 886.1223
WOYJEB_clean_pacman.cif | Zn64 H288 C608 N64 O256 | Zn | I4_1/amd | (25.444, 25.444, 53.616) | 34710.84 | 128 | 5.039832 | 10.662785 | 3471.084
WOYJOL_clean_pacman.cif | Cu64 H288 C608 N64 O256 | Cu | I4_1/amd | (25.4117, 25.4117, 52.162) | 33683.85 | 128 | 5.328709 | 11.012307 | 3368.385
WOZGUP_clean_pacman.cif | Co4 H192 C216 N72 | Co | C2/c | (20.429, 22.744, 21.792) | 9586.145 | 48.4 | 3.476347 | 7.845244 | 958.6145
WOZWEP_clean_pacman.cif | In8 P8 H56 C112 O56 | In | P4/mnc | (23.474, 23.474, 6.6926) | 3687.815 | 24 | 5.974273 | 7.501723 | 368.7815
WUCRUH_clean_pacman.cif | Fe3 H6 C18 O13 | Fe | C2 | (7.106199999999999, 9.7367, 9.859) | 580.4177 | 4 | 2.751806 | 3.77096 | 58.04177
WUDJAI_clean_pacman.cif | Co12 H56 C104 S8 N8 O56 | Co | C2/c | (25.237800000000004, 8.6872, 18.8139) | 3139.052 | 24.4 | 1.750183 | 2.733034 | 313.9052
WUDNAK_clean_pacman.cif | Co3 H42 C52 N8 O14 | Co | P-1 | (10.85, 11.534000000000002, 13.608) | 1388.704 | 11.9 | 1.191769 | 2.321201 | 138.8704
WUDQIW_clean_pacman.cif | Ni4 H16 C16 N12 O8 | Ni | P2_12_12_1 | (8.3567, 9.0434, 12.055) | 911.0323 | 5.6 | 1.778288 | 3.193279 | 91.10323
WUDTIA_clean_pacman.cif | Ce2 H54 C66 O12 | Ce | P-1 | (9.8401, 10.0517, 18.0642) | 1628.987 | 13.4 | 1.925177 | 4.690972 | 162.8987
WUDTOG_clean_pacman.cif | Pr2 H54 C66 O12 | Pr | P-1 | (9.843199999999998, 10.0408, 18.0453) | 1626.11 | 13.4 | 1.904642 | 4.412565 | 162.611
WUDVEY_clean_pacman.cif | Yb8 H216 C264 O48 | Yb | Pnma | (32.7626, 34.95, 5.7721) | 6609.36 | 53.6 | 6.655862 | 7.35034 | 660.936
WUHJIT_clean_pacman.cif | Mg9 H42 C90 O36 | Mg | R-3 | (14.873, 18.9293, 18.9293) | 4298.705 | 17.7 | 6.406806 | 10.100953 | 429.8705
WUKXEH_clean_pacman.cif | Cu48 H272 C576 N144 O224 | Cu | I4/m | (31.4206, 31.4206, 44.8239) | 44252.58 | 126.4 | 5.291061 | 18.015116 | 4425.258
WULKAQ_clean_pacman.cif | Cu48 H96 C288 O192 | Cu | Fm-3m | (26.3386, 26.3386, 26.3386) | 18271.66 | 62.4 | 4.809296 | 10.489285 | 1827.166
WULQUR_clean_pacman.cif | Zn4 H12 C36 O24 | Zn | P2_1/c | (9.437, 15.378, 13.319) | 1854.403 | 7.6 | 5.038448 | 6.429123 | 185.4403
WUNSEE01_charged_pacman.cif | Cd4 H144 C192 N48 Cl4 O16 | Cd | P4_12_12 | (15.8591, 15.8591, 21.685) | 5454.017 | 40.8 | 2.304491 | 4.302278 | 545.4017
WUNSEE02_charged_pacman.cif | Cd4 H144 C192 N48 Cl4 O16 | Cd | P4_12_12 | (15.8178, 15.8178, 21.503) | 5380.111 | 40.8 | 2.092248 | 4.21952 | 538.0111
WUNSEE_charged_pacman.cif | Cd4 H144 C192 N48 Cl4 O16 | Cd | P4_12_12 | (15.869, 15.869, 21.649) | 5451.763 | 40.8 | 2.324123 | 4.34487 | 545.1763
WUNSII02_charged_pacman.cif | Cd4 H144 C192 N48 Cl4 O16 | Cd | P4_12_12 | (15.8955, 15.8955, 21.599) | 5457.353 | 40.8 | 2.529725 | 4.18826 | 545.7353
WUNSII_charged_pacman.cif | Cd4 H144 C192 N48 Cl8 O32 | Cd | P4_32_12 | (15.916, 15.916, 21.495) | 5445.093 | 42.8 | 2.330812 | 4.200179 | 544.5093
WUNTAB_charged_pacman.cif | Cd4 H144 C192 N48 Cl4 O16 | Cd | P4_12_12 | (15.8267, 15.8267, 21.778) | 5455.05 | 40.8 | 2.401629 | 4.506218 | 545.505
WUNTEF_clean_pacman.cif | Cd4 H144 C192 N48 | Cd | P4_32_12 | (15.8698, 15.8698, 21.641) | 5450.298 | 38.8 | 2.986886 | 4.496245 | 545.0298
WUNTIJ_clean_pacman.cif | Cd4 H144 C192 N48 | Cd | P4_32_12 | (15.884, 15.884, 21.44) | 5409.343 | 38.8 | 2.556578 | 4.309359 | 540.9343
WUNTOP_clean_pacman.cif | Cd4 H144 C192 N48 | Cd | P4_32_12 | (15.905, 15.905, 21.548) | 5450.977 | 38.8 | 2.777168 | 4.336744 | 545.0977
WUNTUV_clean_pacman.cif | Cd4 H144 C192 N48 | Cd | P4_32_12 | (15.8774, 15.8774, 21.474) | 5413.42 | 38.8 | 2.461614 | 4.28325 | 541.342
WUNVAD_clean_pacman.cif | Cd4 H144 C192 N48 | Cd | P4_32_12 | (15.8475, 15.8475, 21.601) | 5424.945 | 38.8 | 3.013313 | 4.423846 | 542.4945
WUNVEH_charged_pacman.cif | Cd4 H144 C192 N48 Cl4 O16 | Cd | P4_12_12 | (15.8471, 15.8471, 21.767) | 5466.359 | 40.8 | 2.371211 | 4.490282 | 546.6359
WUNVIL_charged_pacman.cif | Cd4 H144 C192 N48 Cl4 O16 | Cd | P4_12_12 | (15.8506, 15.8506, 21.576) | 5420.787 | 40.8 | 2.267968 | 4.361314 | 542.0787
WUNVOR_clean_pacman.cif | Cd4 H144 C192 N48 | Cd | P4_32_12 | (15.903, 15.903, 21.615) | 5466.55 | 38.8 | 2.834178 | 4.461488 | 546.655
WUNVUX_clean_pacman.cif | Cd4 H144 C192 N48 | Cd | P4_32_12 | (15.903, 15.903, 21.396) | 5411.164 | 38.8 | 2.565177 | 4.246954 | 541.1164
WUPMOL_clean_pacman.cif | Cd4 H52 C84 S4 N12 O16 | Cd | P2/c | (13.853999999999997, 10.832, 18.731) | 2133.466 | 17.2 | 2.084916 | 3.2795 | 213.3466
WUPZUE_clean_pacman.cif | Zn4 H8 C24 O14 | Zn | P-1 | (7.873199999999999, 9.6571, 12.1461) | 877.7093 | 5 | 1.883471 | 4.540729 | 87.77093
WURKEB_clean_pacman.cif | Mn16 H64 C128 O80 | Mn | Pbca | (18.2507, 18.1651, 18.8518) | 6249.858 | 28.8 | 3.840786 | 5.762586 | 624.9858
WURNOO_clean_pacman.cif | Cu32 H256 C384 N32 O72 | Cu | Fddd | (7.9878, 33.9352, 39.1992) | 10625.63 | 77.6 | 5.898474 | 6.491174 | 1062.563
WUSGIC_clean_pacman.cif | Mn16 P12 H24 C32 O112 | Mn | C2/c | (15.368, 11.4122, 22.2812) | 3824.499 | 19.6 | 2.55897 | 4.297475 | 382.4499
WUSGOI_clean_pacman.cif | Mn4 P4 H6 C6 O28 | Mn | P-1 | (8.8946, 9.812499999999998, 12.2507) | 969.0507 | 4.8 | 2.733438 | 4.15288 | 96.90507
WUSLED_clean_pacman.cif | U8 P8 H96 C168 O56 | U | I2_12_12_1 | (19.552, 21.898, 25.297) | 10830.9 | 33.6 | 8.172175 | 10.03695 | 1083.09
WUSSEK_clean_pacman.cif | Cu4 H72 C104 N16 O24 | Cu | P2_1/c | (8.3259, 22.773, 20.105) | 3804.077 | 22 | 5.274526 | 7.522443 | 380.4077
WUTBES_clean_pacman.cif | La4 Cu6 H60 C48 N12 O48 | La, Cu | P-3c1 | (13.4713, 13.4713, 14.922) | 2345.183 | 17.8 | 3.896714 | 6.338738 | 234.5183
WUTBEU_clean_pacman.cif | Zr2 H8 C28 N8 O12 | Zr | P4_2/mmc | (15.6152, 15.6152, 7.4963) | 1827.856 | 5.8 | 11.179665 | 11.43083 | 182.7856
WUTBIW_clean_pacman.cif | Nd4 Cu6 H60 C48 N12 O48 | Cu, Nd | P-3c1 | (13.4027, 13.402699999999998, 14.669) | 2282 | 17.8 | 3.857923 | 6.211499 | 228.2
WUTBOC_clean_pacman.cif | Eu4 Cu6 H60 C48 N12 O48 | Eu, Cu | P-3c1 | (13.306, 13.306, 14.528) | 2227.571 | 17.8 | 3.833821 | 6.126934 | 222.7571
WUTBUI_clean_pacman.cif | La4 Cu6 H60 C48 N12 O48 | La, Cu | P-3c1 | (13.559, 13.559, 14.999) | 2388.077 | 17.8 | 3.964442 | 6.403137 | 238.8077
WUTCAP_clean_pacman.cif | Eu4 Cu6 H60 C48 N12 O48 | Eu, Cu | P-3c1 | (13.3031, 13.303100000000002, 14.566) | 2232.424 | 17.8 | 3.831727 | 6.123588 | 223.2424
WUWQEL_clean_pacman.cif | Cd6 H16 C24 O28 | Cd | P-1 | (10.820000000000002, 11.416000000000002, 12.432) | 1373.923 | 7.4 | 5.164559 | 6.01993 | 137.3923
WUXMEH_clean_pacman.cif | Zr8 P12 O48 F4 | Zr | P2_1/c | (11.506, 6.638, 17.148) | 1302.415 | 7.2 | 2.475293 | 3.575035 | 130.2415
WUYWIY_clean_pacman.cif | Cd3 H60 C88 O24 | Cd | P-1 | (15.4562, 16.278, 18.346) | 3844.032 | 17.5 | 4.176651 | 8.481688 | 384.4032
WUYWUK_clean_pacman.cif | Co3 H60 C88 O24 | Co | P-1 | (15.468, 15.785, 18.038) | 3748.598 | 17.5 | 4.591491 | 7.982491 | 374.8598
WUYXEV_clean_pacman.cif | Eu1 Cd5 H120 C176 O48 | Cd, Eu | P1 | (15.970000000000002, 18.597, 28.434) | 7716.186 | 35 | 4.364017 | 8.548548 | 771.6186
WUYXIZ_clean_pacman.cif | La1 Cd4 H120 C176 O48 | Cd, La | P1 | (15.744, 18.343, 28.121) | 7414.677 | 34.9 | 5.913127 | 8.665534 | 741.4677
WUYXOF_clean_pacman.cif | Mn2 Cd1 H60 C88 O24 | Cd, Mn | P1 | (15.957, 16.459999999999997, 17.3) | 3770.909 | 17.5 | 4.60609 | 8.235069 | 377.0909
WUYXUL_clean_pacman.cif | Nd2 Cd4 H120 C176 O48 | Cd, Nd | P-1 | (15.785, 18.275, 28.066) | 7405.626 | 35 | 4.704211 | 8.529635 | 740.5626
WUYYAS_clean_pacman.cif | Pr1 Cd4 H120 C176 O48 | Cd, Pr | P1 | (15.890000000000002, 18.595999999999997, 28.5) | 7697.154 | 34.9 | 4.512053 | 8.568089 | 769.7154
WUYYEW_clean_pacman.cif | Sm1 Cd5 H120 C176 O48 | Cd, Sm | P1 | (15.812999999999999, 18.212999999999997, 27.961) | 7360.031 | 35 | 4.773418 | 8.720749 | 736.0031
WUYYOG_clean_pacman.cif | Zn2 H60 C88 O24 | Zn | P-1 | (15.116, 15.393000000000002, 18.225) | 3660.188 | 17.4 | 4.317415 | 7.991022 | 366.0188
WUZDOL_clean_pacman.cif | Cu32 H192 C96 I32 N32 | Cu | I4_1/amd | (17.028, 17.028, 23.1439) | 6710.638 | 38.4 | 3.102622 | 5.57139 | 671.0638
XACFAJ_clean_pacman.cif | Zn4 P4 H48 C36 O24 | Zn | P6_3 | (11.528, 11.528, 15.168) | 1745.689 | 11.6 | 1.948246 | 5.671654 | 174.5689
XACFEN_charged_pacman.cif | Cd4 P4 H72 C36 N6 O24 | Cd | P6_3 | (11.63, 11.63, 15.731) | 1842.665 | 14.6 | 1.803285 | 3.310737 | 184.2665
XACGIT_charged_pacman.cif | Cd10 H30 C30 N62 O6 | Cd | P6_3/mmc | (13.0732, 13.0732, 13.435) | 1988.53 | 13.8 | 3.461102 | 3.937965 | 198.853
XACHOA_clean_pacman.cif | Cu4 H64 C80 N16 | Cu | P-1 | (11.819, 12.6741, 13.7585) | 2024.713 | 16.4 | 2.033341 | 4.170538 | 202.4713
XACPEW_clean_pacman.cif | Fe8 P4 C12 O40 | Fe | P2_1/c | (7.568999999999999, 7.821, 18.033) | 1054.936 | 6.4 | 1.644977 | 3.335557 | 105.4936
XACQAT_clean_pacman.cif | Ga8 P10 O40 | Ga | P2_1 | (5.04, 22.738, 9.2968) | 1034.655 | 5.8 | 3.509484 | 4.244123 | 103.4655
XACSIG_clean_pacman.cif | Mn8 H120 C184 O64 | Mn | C2/c | (15.338, 22.1, 16.425) | 5432.644 | 37.6 | 3.467796 | 5.20487 | 543.2644
XACZEH_clean_pacman.cif | Cu12 H48 C72 N60 O24 | Cu | R-3 | (14.285, 18.715799999999998, 18.7158) | 4052.897 | 21.6 | 6.029973 | 9.484935 | 405.2897
XADDAJ01_clean_pacman.cif | Tb8 H56 C120 O48 | Tb | P-1 | (12.903000000000002, 13.782, 27.912) | 4725.098 | 23.2 | 2.983402 | 6.049512 | 472.5098
XADDAJ_clean_pacman.cif | Tb8 H56 C120 O48 | Tb | P-1 | (12.6804, 13.843999999999998, 27.865) | 4672.25 | 23.2 | 3.027422 | 6.093523 | 467.225
XADDEN_manual_pacman.cif | Cu12 H24 C72 O48 | Cu | Fm-3m | (18.651, 18.651, 18.651) | 4587.662 | 15.6 | 5.443384 | 11.004986 | 458.7662
XADDIR_manual_pacman.cif | Cu12 H24 C72 O48 | Cu | Fm-3m | (18.6626, 18.6626, 18.6626) | 4596.227 | 15.6 | 5.450665 | 11.014269 | 459.6227
XADDOX_clean_pacman.cif | Co24 H88 C160 O88 | Co | P2_12_12 | (10.8969, 21.024, 28.741) | 6584.46 | 36 | 3.016073 | 4.863715 | 658.446
XADDUD_clean_pacman.cif | Co16 H64 C128 O64 | Co | I4_1/a | (11.207199999999998, 22.3034, 22.3034) | 5223.016 | 27.2 | 4.043998 | 5.865515 | 522.3016
XADFAL_clean_pacman.cif | Cu4 H16 C36 N8 O16 | Cu | C2/c | (9.747, 9.747, 14.7695) | 1281.048 | 8 | 1.908419 | 3.982111 | 128.1048
XADFEP_clean_pacman.cif | Ni4 H16 C36 N8 O16 | Ni | C2/c | (9.949800000000002, 9.9498, 14.376) | 1314.281 | 8 | 1.872668 | 3.348079 | 131.4281
XADGIU_clean_pacman.cif | U12 H28 C72 O60 | U | P2_1/m | (8.6591, 32.508, 9.979) | 2783.199 | 17.2 | 1.572152 | 4.019686 | 278.3199
XADGOA_clean_pacman.cif | U8 H12 C36 O28 | U | P2_1/c | (11.75, 9.832, 14.63) | 1674.787 | 8.4 | 3.530174 | 4.416491 | 167.4787
XAFBEN_clean_pacman.cif | Bi4 H32 C64 O32 | Bi | C2/c | (10.7068, 17.7294, 13.2435) | 2434.466 | 13.2 | 2.549469 | 4.033458 | 243.4466
XAFFAN_clean_pacman.cif | Zn4 H48 C80 N4 O16 | Zn | Imma | (17.178, 23.0653, 23.0653) | 7197.361 | 15.2 | 8.421758 | 13.596973 | 719.7361
XAFFER_clean_pacman.cif | Zn4 H48 C80 N4 O16 | Zn | Cccm | (17.953, 19.8193, 23.023) | 7303.554 | 15.2 | 12.001412 | 12.94648 | 730.3554
XAFFIV_clean_pacman.cif | Co4 H48 C80 N4 O16 | Co | Imma | (17.141, 23.0994, 23.0994) | 7213.961 | 15.2 | 7.438862 | 13.76223 | 721.3961
XAFFOB_clean_pacman.cif | Cu4 H48 C80 N4 O16 | Cu | Imma | (17.217, 22.9382, 22.9382) | 7128.549 | 15.2 | 8.211341 | 13.362595 | 712.8549
XAFXOT_clean_pacman.cif | La2 H24 C24 N6 O18 | La | P-1 | (4.5588, 11.901800000000001, 15.8005) | 846.273 | 7.4 | 4.08281 | 4.881258 | 84.6273
XAGCIS01_clean_pacman.cif | Co48 H144 C192 O240 | Co | Pa-3 | (20.5213, 20.5213, 20.5213) | 8642.007 | 62.4 | 1.814787 | 4.948979 | 864.2007
XAGCIS02_clean_pacman.cif | Co48 H144 C192 O240 | Co | Pa-3 | (20.448, 20.448, 20.448) | 8549.732 | 62.4 | 1.80712 | 4.921518 | 854.9732
XAGCIS_clean_pacman.cif | Co48 H144 C192 O240 | Co | Pa-3 | (20.495, 20.495, 20.495) | 8608.823 | 62.4 | 1.808081 | 4.963741 | 860.8823
XAGCUE_clean_pacman.cif | Zn72 H96 C192 O240 | Zn | Pa-3 | (20.483, 20.483, 20.483) | 8593.71 | 60 | 1.603278 | 5.467966 | 859.371
XAGDAL_SL_pacman.cif | Zn72 H160 C192 O272 | Zn | Pbca | (20.713, 20.713, 20.713) | 8886.465 | 69.6 | 1.075408 | 4.851178 | 888.6465
XAGPUT_clean_pacman.cif | U4 H8 C40 O32 | U | C2/c | (10.4772, 15.6753, 12.7708) | 2051.199 | 8.4 | 4.153403 | 5.336367 | 205.1199
XAHPED_clean_pacman.cif | Cu8 H104 C144 O40 | Cu | I4_122 | (21.4169, 21.4169, 32.5729) | 13227.71 | 29.6 | 8.724599 | 11.971845 | 1322.771
XAHPIH_clean_pacman.cif | Cu8 H64 C128 O40 | Cu | I4_122 | (21.049, 21.049, 32.5422) | 12821.77 | 24 | 11.965315 | 13.872044 | 1282.177
XAHQAA_clean_pacman.cif | Cu8 H128 C224 O40 | Cu | I4_122 | (30.7816, 30.7816, 46.2441) | 38659.59 | 40 | 20.430395 | 22.062457 | 3865.959
XAHWAG_clean_pacman.cif | Zn12 P16 O48 | Zn | P2_1/c | (11.242, 14.367, 16.751) | 2550.05 | 7.6 | 2.919345 | 4.843109 | 255.005
XAJGOH_clean_pacman.cif | Co8 H232 C328 N48 O32 | Co | Pbcn | (22.286, 22.725, 14.056) | 7118.652 | 64.8 | 1.960727 | 2.647046 | 711.8652
XAJSEJ_clean_pacman.cif | In4 H36 C88 N4 O32 | In | P2_12_12_1 | (12.758, 17.5203, 21.8129) | 4875.706 | 16.4 | 6.085027 | 7.435642 | 487.5706
XAKQOR_clean_pacman.cif | Cu4 H64 C78 N8 O20 | Cu | P-1 | (12.882899999999998, 14.156500000000001, 18.6819) | 2903.459 | 17.4 | 2.919057 | 5.753829 | 290.3459
XAKVIP_clean_pacman.cif | Ce16 H24 C56 O104 | Ce | Pbca | (10.387, 13.009, 22.102) | 2986.521 | 20 | 1.237919 | 2.643648 | 298.6521
XAKVUB_clean_pacman.cif | Ga10 P8 O36 | Ga | C2/m | (10.1604, 12.0085, 7.1892) | 877.0778 | 5.4 | 2.525292 | 3.882731 | 87.70778
XAKYUE_clean_pacman.cif | Mn24 H312 C336 N64 O72 | Mn | I4_1/a | (17.6171, 30.0516, 30.0516) | 14543.06 | 80.8 | 7.676522 | 11.649883 | 1454.306
XAKZIT_clean_pacman.cif | Mn48 H528 C624 N128 O144 | Mn | I4_1/a | (39.916, 39.916, 18.033) | 28731.75 | 147.2 | 7.039015 | 10.710181 | 2873.175
XAKZOZ_clean_pacman.cif | Mn24 H264 C312 N64 O72 | Mn | I4_1/a | (17.7703, 29.789999999999996, 29.79) | 14367.25 | 73.6 | 7.373232 | 11.461389 | 1436.725
XAKZUF_clean_pacman.cif | Mn48 H624 C672 N128 O144 | Mn | I4_1/a | (40.709, 40.709, 17.468) | 28948.37 | 161.6 | 6.648079 | 10.975627 | 2894.837
XALBUI_clean_pacman.cif | Mn48 H624 C672 N128 O144 | Mn | I4_1/a | (40.4245, 40.4245, 17.8143) | 29111.06 | 161.6 | 6.465787 | 11.188788 | 2911.106
XALCAP_clean_pacman.cif | Mn24 H312 C336 N64 O72 | Mn | I4_1/a | (17.4132, 30.005799999999997, 30.0058) | 14357.93 | 80.8 | 7.206479 | 11.357345 | 1435.793
XALCET_clean_pacman.cif | Mn24 H312 C336 N64 O72 | Mn | I4_1/a | (17.2151, 30.207800000000002, 30.2078) | 14433.51 | 80.8 | 7.406888 | 11.691181 | 1443.351
XALCIX_clean_pacman.cif | Mn48 H912 C816 N128 O144 | Mn | I4_1/a | (40.906, 40.906, 17.295) | 28939.74 | 204.8 | 2.647433 | 8.56547 | 2893.974
XALCOD_clean_pacman.cif | Mn48 H912 C816 N128 O144 | Mn | I4_1/a | (40.9064, 40.9064, 17.4574) | 29212.05 | 204.8 | 2.528124 | 8.432568 | 2921.205
XALDAQ_clean_pacman.cif | Mn24 H456 C408 N64 O72 | Mn | I4_1/a | (17.442, 30.1339, 30.1339) | 14511.67 | 102.4 | 3.371982 | 8.681105 | 1451.167
XALDAS_clean_pacman.cif | Zn16 H96 C168 O52 | Zn | C2/m | (24.6493, 24.0029, 17.2267) | 10189.59 | 33.2 | 7.293358 | 10.452623 | 1018.959
XALDEU_clean_pacman.cif | Mn24 H456 C408 N64 O72 | Mn | I4_1/a | (17.204, 30.029199999999996, 30.0292) | 14240.76 | 102.4 | 3.15664 | 8.20406 | 1424.076
XALDIY_clean_pacman.cif | Mn24 H456 C408 N64 O72 | Mn | I4_1/a | (17.351, 30.037399999999998, 30.0374) | 14348.95 | 102.4 | 3.202859 | 8.340058 | 1434.895
XALDOE_clean_pacman.cif | Mn24 H456 C408 N64 O72 | Mn | I4_1/a | (17.4993, 30.197, 30.197) | 14617.2 | 102.4 | 3.457687 | 8.291971 | 1461.72
XALMII_clean_pacman.cif | Co18 H144 C180 N12 O66 | Co | P6_1 | (19.73, 24.65, 24.65) | 10382.25 | 42 | 7.681254 | 10.093813 | 1038.225
XALPUY_clean_pacman.cif | Ag12 H96 C112 S16 N24 | Ag | C2/c | (13.6319, 16.2211, 15.7201) | 3453.012 | 26 | 1.800252 | 3.086577 | 345.3012
XALTIP_clean_pacman.cif | Zn2 Co8 H24 C72 N36 Cl8 O12 | Co, Zn | Fm-3m | (21.9168, 21.9168, 21.9168) | 7444.173 | 16.2 | 8.066246 | 18.697988 | 744.4173
XALTOV_clean_pacman.cif | Co8 H12 C36 N36 Cl8 | Co | Fm-3m | (15.3661, 15.3661, 15.3661) | 2565.523 | 10 | 1.941533 | 10.908807 | 256.5523
XALVOY_clean_pacman.cif | Cu4 H48 C80 N24 O16 F16 | Cu | P2_1/c | (9.636, 9.885, 24.555) | 2176.476 | 18.8 | 1.797054 | 2.7343 | 217.6476
XALXUF01_clean_pacman.cif | Cu24 H96 C216 N48 O96 | Cu | I4/m | (26.777799999999996, 26.7778, 26.7778) | 13618.57 | 48 | 5.352552 | 15.49403 | 1361.857
XALXUF_clean_pacman.cif | Cu24 H96 C216 N48 O96 | Cu | I4/m | (26.67, 26.669999999999995, 26.785) | 13529.29 | 48 | 5.26315 | 15.278427 | 1352.929
XAMDUM01_clean_pacman.cif | Cu12 H24 C72 O48 | Cu | Fm-3m | (18.6026, 18.6026, 18.6026) | 4552.039 | 15.6 | 5.452294 | 10.958095 | 455.2039
XAMDUM02_clean_pacman.cif | Cu12 H24 C72 O48 | Cu | Fm-3m | (18.5896, 18.589600000000004, 18.5896) | 4542.502 | 15.6 | 5.442881 | 10.949922 | 454.2502
XAMDUM03_clean_pacman.cif | Cu12 H24 C72 O48 | Cu | Fm-3m | (18.5661, 18.5661, 18.5661) | 4525.297 | 15.6 | 5.435745 | 10.935567 | 452.5297
XAMDUM04_clean_pacman.cif | Cu12 H24 C72 O48 | Cu | Fm-3m | (18.3471, 18.347100000000005, 18.3471) | 4367.041 | 15.6 | 5.303469 | 10.727411 | 436.7041
XAMDUM05_clean_pacman.cif | Cu12 H24 C72 O48 | Cu | Fm-3m | (18.5137, 18.5137, 18.5137) | 4487.089 | 15.6 | 5.382364 | 10.886994 | 448.7089
XAMDUM06_clean_pacman.cif | Cu12 H24 C72 O48 | Cu | Fm-3m | (18.598, 18.598, 18.598) | 4548.663 | 15.6 | 5.418312 | 10.9381 | 454.8663
XAMDUM07_clean_pacman.cif | Cu12 H24 C72 O48 | Cu | Fm-3m | (18.658199999999997, 18.658199999999997, 18.6582) | 4592.977 | 15.6 | 5.476365 | 11.001075 | 459.2977
XAMDUM_clean_pacman.cif | Cu12 H24 C72 O48 | Cu | Fm-3m | (18.6229, 18.6229, 18.6229) | 4566.957 | 15.6 | 5.464531 | 10.977302 | 456.6957
XAMGUQ_clean_pacman.cif | Co24 H192 C336 O120 | Co | C2/c | (13.658, 48.516, 20.497) | 13384.41 | 67.2 | 5.1129 | 7.843609 | 1338.441
XANDAU_clean_pacman.cif | La8 H96 C120 O48 | La | C2/c | (28.1295, 15.2305, 8.7607) | 3708.781 | 27.2 | 1.749539 | 3.487158 | 370.8781
XANLAA_clean_pacman.cif | Co8 H96 C160 S16 N64 | Co | P2_1/c | (15.754, 26.877, 19.244) | 8148.294 | 34.4 | 3.218345 | 5.427065 | 814.8294
XANLEE_clean_pacman.cif | Fe8 H96 C160 S16 N64 | Fe | P2_1/c | (15.772, 26.984, 19.254) | 8194.341 | 34.4 | 3.257192 | 5.360168 | 819.4341
XANMIJ_clean_pacman.cif | Co3 H12 C20 N16 Cl6 | Co | C2/m | (7.0472, 13.4919, 13.4919) | 1239.496 | 5.7 | 4.562379 | 6.408609 | 123.9496
XANNAB_clean_pacman.cif | Ag16 H240 C336 S48 | Ag | I2_12_12_1 | (19.086, 19.06, 25.9042) | 9423.408 | 64 | 2.571994 | 4.116799 | 942.3408
XAPCOH_clean_pacman.cif | Zn24 H192 C288 I48 N96 | Zn | Pbca | (27.268, 13.6992, 45.888) | 17141.45 | 64.8 | 6.536261 | 7.601512 | 1714.145
XAPCOJ01_clean_pacman.cif | V8 H32 C64 O40 | V | I4_122 | (15.1236, 15.1236, 12.042) | 2754.286 | 14.4 | 6.25398 | 6.899085 | 275.4286
XAPCOJ02_clean_pacman.cif | V8 H32 C64 O40 | V | I4_122 | (15.1133, 15.1133, 12.0327) | 2748.411 | 14.4 | 6.256819 | 6.900358 | 274.8411
XAPCOJ03_clean_pacman.cif | V8 H32 C64 O40 | V | I4_122 | (15.1035, 15.1035, 12.0247) | 2743.023 | 14.4 | 6.296163 | 6.940011 | 274.3023
XAPCOJ04_clean_pacman.cif | V8 H32 C64 O40 | V | I4_122 | (15.0955, 15.0955, 12.0175) | 2738.477 | 14.4 | 6.249295 | 6.89206 | 273.8477
XAPCOJ05_clean_pacman.cif | V8 H32 C64 O40 | V | I4_122 | (15.1267, 15.1267, 12.0363) | 2754.111 | 14.4 | 6.380636 | 7.03691 | 275.4111
XAPCOJ06_clean_pacman.cif | V8 H32 C64 O40 | V | I4_122 | (15.1165, 15.1165, 12.0355) | 2750.215 | 14.4 | 6.376227 | 7.064384 | 275.0215
XAPCOJ07_clean_pacman.cif | V8 H32 C64 O40 | V | I4_122 | (15.1423, 15.1423, 12.0449) | 2761.766 | 14.4 | 6.196438 | 6.878214 | 276.1766
XAPCOJ_clean_pacman.cif | V8 H32 C64 O40 | V | I4_122 | (15.1318, 15.1318, 12.0523) | 2759.632 | 14.4 | 6.145819 | 6.840564 | 275.9632
XAPCUN_clean_pacman.cif | Zn24 H192 C288 I48 N96 | Zn | Pbca | (27.6479, 13.75, 45.714) | 17378.57 | 64.8 | 6.175495 | 7.887381 | 1737.857
XAPDAU_clean_pacman.cif | Zn24 H192 C288 I48 N96 | Zn | Pbca | (27.568, 13.7285, 45.836) | 17347.43 | 64.8 | 6.587725 | 7.738262 | 1734.743
XAPDEY_clean_pacman.cif | Zn24 H192 C288 I48 N96 | Zn | Pbca | (13.7073, 27.873, 45.852) | 17518.38 | 64.8 | 6.346006 | 7.939291 | 1751.838
XAPGED_clean_pacman.cif | Zn32 Mo96 H24 C72 O240 | Mo, Zn | Pbca | (27.0083, 27.0121, 27.8161) | 20293.26 | 46.4 | 7.246481 | 9.786213 | 2029.326
XAPNIN_clean_pacman.cif | Zn4 H12 C36 O24 | Zn | P2_1/c | (9.506, 15.482, 12.498) | 1832.483 | 7.6 | 4.732424 | 5.712941 | 183.2483
XAPSIS_clean_pacman.cif | Co4 H12 C36 O24 | Co | P2_1/c | (11.279000000000002, 10.679, 15.428) | 1850.406 | 7.6 | 3.916698 | 4.9622 | 185.0406
XAPTUE_clean_pacman.cif | Gd4 H24 C48 O24 | Gd | C2/c | (10.687899999999999, 10.687899999999999, 18.6791) | 1826.208 | 10 | 3.555965 | 5.821435 | 182.6208
XAPYAO_clean_pacman.cif | Ni8 H144 C160 N48 | Ni | Pca2_1 | (15.0958, 17.0071, 17.4842) | 4488.82 | 36 | 2.243949 | 3.638644 | 448.882
XAQTEO01_clean_pacman.cif | Co10 P10 O40 | Co | P2_1 | (10.0103, 9.9896, 12.852) | 1284.943 | 6 | 2.727927 | 3.974952 | 128.4943
XAQTEO_clean_pacman.cif | Co10 P10 O40 | Co | P-42_1c | (10.0317, 10.0317, 12.8837) | 1296.551 | 6 | 2.062667 | 3.766689 | 129.6551
XASJUZ_clean_pacman.cif | Er6 H24 C48 O26 | Er | P6_3/m | (10.2846, 10.2846, 20.0277) | 1834.579 | 10.4 | 1.795024 | 4.3454 | 183.4579
XASNUD_clean_pacman.cif | Zn36 H72 C216 O152 | Zn | I23 | (23.3836, 23.3836, 23.3836) | 12785.98 | 47.6 | 3.225728 | 11.935484 | 1278.598
XASPEP_clean_pacman.cif | Zn24 H48 C144 O104 | Zn | I4cm | (20.4968, 20.4968, 17.8183) | 7485.803 | 32 | 5.501048 | 6.576851 | 748.5803
XATZOK_clean_pacman.cif | Zn6 H64 C112 N16 O16 | Zn | P-1 | (14.1504, 19.256999999999998, 19.43) | 4804.437 | 21.4 | 4.719924 | 7.988764 | 480.4437
XAVDEF_clean_h_pacman.cif | V12 H48 C96 O60 | V | Pna2_1 | (14.4447, 15.6609, 20.4563) | 4627.563 | 21.6 | 6.829961 | 7.375566 | 462.7563
XAVKIR_clean_pacman.cif | Cu48 H648 C1080 N120 O288 | Cu | Im-3m | (41.4734, 41.4734, 41.4734) | 71336.03 | 218.4 | 11.145206 | 14.529205 | 7133.603
XAWBEE_clean_pacman.cif | In6 P12 H12 O36 | In | P2_1 | (9.2713, 14.453, 9.996) | 1202.241 | 6.6 | 2.258068 | 4.045952 | 120.2241
XAWVUN_clean_pacman.cif | Cu4 H40 C68 N4 O16 | Cu | Cccm | (15.2563, 16.0699, 23.5937) | 5091.167 | 13.2 | 7.812886 | 9.558418 | 509.1167
XAWZOM_clean_pacman.cif | Cd8 H80 C112 S4 N8 O44 | Cd | Pna2_1 | (9.2506, 19.695, 18.77) | 3419.717 | 25.6 | 0.998705 | 3.246584 | 341.9717
XAXBAB_clean_pacman.cif | Mg4 H12 C12 O24 | Mg | Pnna | (8.709, 11.587, 8.28) | 835.5446 | 5.2 | 2.083662 | 2.915846 | 83.55446
XAXBEF_clean_pacman.cif | Mg4 H12 C12 O24 | Mg | Pnna | (8.391, 11.831, 8.842) | 877.78 | 5.2 | 1.109999 | 2.979395 | 87.778
XAXQEU_SL_pacman.cif | In2 H22 C16 O10 | In | P-1 | (7.1622, 9.093999999999998, 9.749) | 580.8858 | 5 | 1.983526 | 2.955447 | 58.08858
XAYMUF_charged_pacman.cif | Ag4 P4 H24 C32 N16 F24 | Ag | P4_12_12 | (11.02, 12.828, 12.828) | 1813.425 | 10.4 | 2.479291 | 4.101445 | 181.3425
XAYNAM_charged_pacman.cif | Ag12 B8 H72 C120 N48 F32 | Ag | P2_1/c | (15.1658, 16.981, 19.436) | 4979.517 | 29.2 | 2.023281 | 5.071823 | 497.9517
XEBHOC_clean_pacman.cif | Cu4 H40 C68 N4 O16 | Cu | Imma | (15.375999999999998, 19.848200000000002, 19.8482) | 5081.904 | 13.2 | 6.097693 | 10.632674 | 508.1904
XEDLUN01_clean_pacman.cif | Ti4 H48 C72 O12 | Ti | P2_1/c | (10.137, 15.745, 15.988) | 2430.186 | 13.6 | 2.639651 | 4.122002 | 243.0186
XEDLUN_clean_pacman.cif | Ti4 H48 C72 O12 | Ti | P2_1 | (10.137, 15.745, 15.988) | 2430.186 | 13.6 | 2.641296 | 4.673325 | 243.0186
XEDPED_clean_pacman.cif | Zn24 H168 C240 N120 O48 | Zn | P6_3/mmc | (18.121, 26.883999999999997, 26.884) | 11342.29 | 60 | 7.067894 | 9.106667 | 1134.229
XEDPIH_clean_pacman.cif | Zn8 H24 C40 Br8 N32 | Zn | P2_1/c | (10.209, 13.636, 14.124) | 1965.465 | 11.2 | 2.864051 | 4.077564 | 196.5465
XEDPON_clean_pacman.cif | Zn4 H12 C20 N16 | Zn | I-4 | (9.57, 11.648900000000001, 11.6489) | 1079.502 | 5.2 | 2.477449 | 6.37414 | 107.9502
XEGJIE02_clean_pacman.cif | Gd8 H48 C168 N48 O144 | Gd | P2_1/c | (13.103, 30.424, 23.434) | 9157.816 | 41.6 | 3.84519 | 5.898838 | 915.7816
XEGJIE_clean_pacman.cif | Gd8 H48 C168 N48 O144 | Gd | P2_1/c | (13.103, 23.433999999999997, 30.424) | 9157.816 | 41.6 | 3.84519 | 5.898838 | 915.7816
XEGJOK_clean_pacman.cif | Gd4 H24 C84 N24 O72 | Gd | C2/c | (13.356, 19.4413, 19.4413) | 4906.636 | 20.8 | 4.84478 | 7.468656 | 490.6636
XEGJUQ_clean_pacman.cif | Gd8 H48 C168 N48 O144 | Gd | P2_1/c | (13.307, 23.947, 30.217) | 9531.662 | 41.6 | 4.91645 | 6.200055 | 953.1662
XEGKAX_clean_pacman.cif | Gd8 H48 C168 N48 O144 | Gd | P2_1/c | (13.652, 24.697999999999997, 30.143) | 10125.85 | 41.6 | 3.782927 | 7.467406 | 1012.585
XEGKEB_clean_pacman.cif | Gd4 H24 C84 N24 O72 | Gd | C2/c | (13.362, 19.4868, 19.4868) | 4947.344 | 20.8 | 4.415084 | 7.408514 | 494.7344
XEGKUR_clean_pacman.cif | Gd4 H24 C84 N24 O72 | Gd | C2/c | (15.309, 18.7753, 18.7753) | 5055.954 | 20.8 | 4.700866 | 6.100997 | 505.5954
XEHFUL01_clean_pacman.cif | Y4 C8 O20 | Y | C222_1 | (7.8177, 8.4322, 9.4845) | 553.9881 | 3.2 | 1.788683 | 3.325668 | 55.39881
XEHFUL_clean_pacman.cif | Y4 C8 O20 | Y | C222_1 | (7.8198, 8.4354, 9.4908) | 554.7306 | 3.2 | 1.746763 | 3.064128 | 55.47306
XEHRUY_clean_pacman.cif | Mg12 H24 C24 O48 | Mg | P2_1/c | (11.3805, 9.8406, 14.5057) | 1624.002 | 10.8 | 2.780852 | 4.059291 | 162.4002
XEHSAF_clean_pacman.cif | Mg12 H24 C24 O48 | Mg | P2_1/c | (9.8339, 11.279, 14.766) | 1637.183 | 10.8 | 2.704547 | 4.053357 | 163.7183
XEHSEJ_clean_pacman.cif | Mg12 H24 C24 O48 | Mg | P2_1/c | (9.9831, 11.3762, 15.0358) | 1707.236 | 10.8 | 2.784381 | 4.24919 | 170.7236
XEHSIN_clean_pacman.cif | Mg12 H24 C24 O48 | Mg | P2_1/c | (9.8184, 11.2962, 14.5847) | 1616.917 | 10.8 | 2.731565 | 3.994462 | 161.6917
XEHSOT_clean_pacman.cif | Mg12 H24 C24 O48 | Mg | P2_1/c | (9.8179, 11.288799999999998, 14.5465) | 1611.576 | 10.8 | 2.679584 | 3.910073 | 161.1576
XEHSUZ_clean_pacman.cif | Mg12 H24 C24 O48 | Mg | P2_1/c | (9.9047, 11.400700000000002, 14.5357) | 1640.945 | 10.8 | 2.810482 | 4.139423 | 164.0945
XEHTUB_clean_pacman.cif | Cd4 H10 C20 N10 O12 | Cd | P-1 | (6.804, 10.347, 11.498) | 715.7815 | 5.6 | 1.310071 | 3.197886 | 71.57815
XEJJIG_clean_pacman.cif | Gd2 H18 C24 O12 | Gd | P-1 | (7.707, 9.686, 10.57) | 699.696 | 5.6 | 0.893547 | 2.963538 | 69.9696
XEJJOM_clean_pacman.cif | Dy2 H18 C24 O12 | Dy | P-1 | (7.648, 9.676, 10.562) | 692.7761 | 5.6 | 0.856441 | 2.962822 | 69.27761
XEJTIR_clean_pacman.cif | Al4 Cu4 H64 C112 N16 O16 | Al, Cu | P2_1/c | (12.4486, 15.036, 16.5961) | 3104.376 | 21.6 | 2.273303 | 3.783604 | 310.4376
XEJWUG_clean_pacman.cif | Co4 H32 C36 N4 O20 | Co | P2_12_12 | (6.746, 22.334, 7.597) | 1144.603 | 9.6 | 2.764872 | 3.661466 | 114.4603
XEJXAN_clean_pacman.cif | Ni4 H32 C36 N4 O20 | Ni | P2_12_12 | (6.731, 22.186, 7.575) | 1131.205 | 9.6 | 2.776936 | 3.644451 | 113.1205
XEJXER_clean_pacman.cif | Ni8 H72 C80 N8 O40 | Ni | P2_12_12 | (9.6879, 23.6987, 10.4569) | 2400.806 | 20.8 | 2.234501 | 3.252493 | 240.0806
XEKCAT01_clean_pacman.cif | Mg12 H24 C72 O48 | Mg | P2_1/c | (11.961, 17.566, 18.514) | 3476.667 | 15.6 | 3.975608 | 5.548243 | 347.6667
XEKCAT_clean_pacman.cif | Mg12 H24 C72 O48 | Mg | P2_1/c | (17.49, 11.94, 18.46) | 3438.804 | 15.6 | 3.93167 | 5.534063 | 343.8804
XEKDUO_clean_pacman.cif | Co3 P1 H12 C18 N15 O4 | Co | R3 | (4.3536, 12.9002, 12.9002) | 619.4995 | 5.3 | 1.674486 | 2.367516 | 61.94995
XEKMIL_clean_pacman.cif | Eu8 H32 C56 N16 O48 | Eu | P2_1/c | (10.237000000000002, 11.2579, 22.1898) | 2536.752 | 16 | 2.788491 | 4.127814 | 253.6752
XENMIO_SL_pacman.cif | Zn5 H26 C42 O20 | Zn | P-1 | (6.3107999999999995, 12.639, 15.631) | 1207.01 | 9.3 | 2.945241 | 3.869053 | 120.701
XENMOU_SL_pacman.cif | Zn5 H26 C42 O20 | Zn | P-1 | (6.330299999999999, 12.6819, 15.6877) | 1219.329 | 9.3 | 2.963049 | 3.908744 | 121.9329
XEQLEM01_clean_pacman.cif | Mg4 H32 C48 N8 O16 | Mg | P2_1 | (9.846, 10.9975, 12.8415) | 1371.864 | 10.8 | 1.445811 | 4.014944 | 137.1864
XEQLEM_clean_pacman.cif | Mg4 H32 C48 N8 O16 | Mg | P2_1 | (9.8836, 10.9817, 12.8681) | 1377.996 | 10.8 | 1.489306 | 4.050596 | 137.7996
XEQRAO_clean_pacman.cif | Cd2 H32 C56 O8 | Cd | C2/c | (7.895100000000001, 9.807000000000002, 17.3671) | 1281.22 | 9.8 | 3.11955 | 4.624567 | 128.122
XESGOS_clean_pacman.cif | Al12 P12 O48 F8 | Al | P2_1 | (8.555199999999997, 10.1133, 16.7025) | 1439.754 | 8 | 2.244021 | 3.804433 | 143.9754
XESKAJ_clean_pacman.cif | Mg6 P6 H36 C18 N6 O18 | Mg | R-3 | (6.296600000000001, 16.3614, 16.3614) | 1435.726 | 9 | 8.198083 | 8.634442 | 143.5726
XESKEN_SL_pacman.cif | Mg18 P18 H108 C54 N18 O54 | Mg | R-3 | (28.2453, 28.2453, 6.2202) | 4297.614 | 27 | 8.209972 | 8.711928 | 429.7614
XEVGUC_clean_pacman.cif | Gd32 Cd32 H384 C384 O480 | Cd, Gd | Fd-3c | (26.179, 26.179, 26.179) | 17941.52 | 131.2 | 1.617981 | 5.173499 | 1794.152
XEVVUQ_clean_pacman.cif | Fe12 P16 H16 C12 O72 | Fe | P2_1/c | (8.473800000000002, 16.6853, 16.2148) | 2280.354 | 12.8 | 2.258708 | 4.031228 | 228.0354
XEWDUA_clean_pacman.cif | Gd2 Cu3 H84 C54 N12 O24 | Gd, Cu | P-1 | (8.849200000000002, 17.245000000000005, 17.791) | 2320.249 | 17.9 | 7.045616 | 7.774472 | 232.0249
XEWFAI_clean_pacman.cif | Eu2 Zn3 H84 C54 N12 O24 | Eu, Zn | P-1 | (8.619, 17.818, 18.385) | 2679.492 | 17.9 | 6.649197 | 7.830682 | 267.9492
XEWRUO_clean_pacman.cif | Cd4 C8 N40 | Cd | I4_1/a | (9.9411, 9.941099999999999, 11.21) | 862.961 | 5.2 | 1.103244 | 2.99661 | 86.2961
XEXLAP_clean_pacman.cif | Mn4 H32 C76 N8 O24 | Mn | P2_1/c | (5.0169, 20.6949, 24.9851) | 2581.138 | 14.4 | 7.43936 | 8.2378 | 258.1138
XEXLET_clean_pacman.cif | Cd4 H32 C76 N8 O24 | Cd | P2_1/c | (4.9738, 24.836, 20.663) | 2538.951 | 14.4 | 6.751632 | 7.637306 | 253.8951
XEXLIX_clean_pacman.cif | Zn4 H32 C76 N8 O24 | Zn | P2_1/c | (5.6415, 14.847, 27.633) | 2278.306 | 14.4 | 5.825079 | 6.307037 | 227.8306
XEXLOD_clean_pacman.cif | Zn4 H32 C76 N8 O24 | Zn | P2_1/c | (5.5797, 16.7931, 25.9231) | 2401.854 | 14.4 | 6.020068 | 6.838103 | 240.1854
XEXLUJ_clean_pacman.cif | Zn4 H32 C76 N8 O24 | Zn | P2_1/c | (5.6137, 17.1499, 26.3769) | 2521.451 | 14.4 | 7.503201 | 7.884328 | 252.1451
XEXMAQ_clean_pacman.cif | Zn4 H32 C76 N8 O24 | Zn | P2_1/c | (5.5871, 25.9462, 17.4983) | 2522.584 | 14.4 | 7.061407 | 8.099559 | 252.2584
XEXMEU_clean_pacman.cif | Zn4 H32 C76 N8 O24 | Zn | P2_1/c | (5.6364, 18.8863, 25.301) | 2681.046 | 14.4 | 7.608131 | 8.202923 | 268.1046
XEYMAR_clean_pacman.cif | Mn8 Cu16 H72 C96 I16 N16 O40 | Mn, Cu | P2_1/c | (18.0043, 18.159399999999998, 21.1164) | 6892.194 | 26.4 | 3.929319 | 5.727576 | 689.2194
XIBZUF_clean_pacman.cif | Y8 H60 C132 N12 O60 | Y | P2_12_12_1 | (14.459, 20.243, 21.109) | 6178.468 | 27.2 | 3.443057 | 6.155722 | 617.8468
XICDUI_charged_pacman.cif | Cu8 B8 H88 C136 N40 F32 | Cu | Pbca | (8.9646, 22.8924, 23.9497) | 4914.986 | 31.2 | 3.72977 | 5.025375 | 491.4986
XICNOO01_clean_pacman.cif | Zr36 H48 C144 S24 O144 | Zr | Fm-3m | (27.5984, 27.5984, 27.5984) | 14864.03 | 39.6 | 5.65884 | 19.510615 | 1486.403
XICNOO02_clean_pacman.cif | Zr36 H48 C144 S24 O144 | Zr | Fm-3m | (27.662, 27.662000000000003, 27.662) | 14967.03 | 39.6 | 5.537237 | 18.231933 | 1496.703
XICNOO_clean_pacman.cif | Zr36 H48 C144 S24 O144 | Zr | Fm-3m | (27.6549, 27.6549, 27.6549) | 14955.51 | 39.6 | 5.511314 | 18.264032 | 1495.551
XICYEP_SL_pacman.cif | Hf24 H56 C120 S20 O112 | Hf | P2_12_12_1 | (13.53, 19.71, 28.3) | 7546.93929 | 33.2 | 3.138588 | 5.739132 | 754.693929
XICYIT_SL_pacman.cif | Zr24 H56 C120 S20 O112 | Zr | P2_12_12_1 | (13.57, 19.8, 28.39) | 7627.99554 | 33.2 | 3.124678 | 5.817583 | 762.799554
XICZAM_clean_pacman.cif | Hf36 H48 C144 S24 O144 | Hf | Fm-3m | (27.5842, 27.5842, 27.5842) | 14841.1 | 39.6 | 5.331871 | 18.108907 | 1484.11
XIDBUJ_clean_pacman.cif | Zn4 H40 C68 N12 O16 | Zn | C2/m | (11.721, 14.9546, 14.9546) | 2338.56 | 14 | 5.295625 | 6.696782 | 233.856
XIFHIF_clean_pacman.cif | Tb8 H24 C72 O60 | Tb | Pnma | (8.5851, 15.4118, 28.0467) | 3710.911 | 16.4 | 7.539148 | 8.370928 | 371.0911
XIGFOJ_manual_pacman.cif | Cd12 H96 C168 O48 | Cd | Pbcn | (9.0389, 24.498, 45.853) | 10153.46 | 32.4 | 18.439633 | 18.525567 | 1015.346
XIGHAX_clean_pacman.cif | Zn12 H96 C144 I24 N48 | Zn | C2/c | (14.809, 19.3008, 31.842) | 8197.626 | 32.4 | 4.57703 | 8.43343 | 819.7626
XIGHEB_clean_pacman.cif | Zn24 H192 C288 I48 N96 | Zn | C2/c | (35.91, 14.833, 32.04) | 16630.34 | 64.8 | 4.580624 | 8.586835 | 1663.034
XIGHIF_clean_pacman.cif | Zn12 H96 C144 I24 N48 | Zn | C2/c | (14.845, 19.4518, 30.8) | 8012.121 | 32.4 | 4.707685 | 8.23694 | 801.2121
XIHSAJ01_clean_pacman.cif | Co12 H72 C144 O48 | Co | C2/c | (14.1239, 18.3243, 20.6657) | 5280.862 | 27.6 | 2.667392 | 5.023282 | 528.0862
XIHSAJ_clean_pacman.cif | Co6 H36 C72 O24 | Co | C2/c | (11.663600000000002, 11.663600000000002, 20.63) | 2682.928 | 13.8 | 3.034693 | 5.010118 | 268.2928
XIHSEN01_clean_pacman.cif | Co6 H36 C72 O24 | Co | C2/c | (11.22, 11.22, 21.149) | 2508.391 | 13.8 | 3.022083 | 5.003416 | 250.8391
XIHSEN_clean_pacman.cif | Co6 H36 C72 O24 | Co | C2/c | (11.2363, 11.2363, 20.932) | 2494.261 | 13.8 | 3.034124 | 4.890898 | 249.4261
XILLIP_clean_pacman.cif | Zn8 H144 C180 N72 | Zn | P2_1/c | (21.703, 20.062, 22.121) | 9117.808 | 40.4 | 5.658382 | 7.235945 | 911.7808
XIMPOA01_clean_pacman.cif | Zn8 H128 C144 N32 O32 | Zn | P2_12_12_1 | (14.774, 15.653, 16.871) | 3901.544 | 34.4 | 1.752036 | 3.394674 | 390.1544
XIMPOA_clean_pacman.cif | Zn8 H128 C144 N32 O32 | Zn | P2_12_12_1 | (14.552, 15.639, 16.764) | 3815.13 | 34.4 | 1.785215 | 3.049308 | 381.513
XINHOT_clean_pacman.cif | La4 H48 C78 N4 O26 | La | C2/c | (12.3896, 12.4401, 16.5787) | 2166.197 | 16 | 2.802927 | 5.05539 | 216.6197
XINJAH_clean_pacman.cif | La4 H36 C72 O24 | La | P2_1/c | (8.785, 12.332, 19.09) | 1982.774 | 13.6 | 2.601691 | 4.850489 | 198.2774
XINRAP_clean_pacman.cif | Co8 H40 C32 N24 O16 | Co | I4_1/a | (14.7928, 14.7928, 14.7928) | 2476.638 | 12 | 4.252081 | 7.164346 | 247.6638
XINWUO_clean_pacman.cif | Zn8 H32 C24 N24 | Zn | I4_1/a | (11.3887, 13.749500000000001, 13.7495) | 1783.732 | 8.8 | 2.924657 | 5.197134 | 178.3732
XINZEB_clean_pacman.cif | Cd8 H32 C64 O40 | Cd | P2_1/c | (7.152, 18.283, 19.947) | 2608.208 | 14.4 | 4.183945 | 5.121769 | 260.8208
XIPHIN_clean_pacman.cif | Fe16 C32 Cl16 O72 | Fe | Fdd2 | (14.956, 23.671, 9.026) | 3195.416 | 13.6 | 2.131438 | 3.69305 | 319.5416
XIPTAS_clean_pacman.cif | Sm4 H12 C32 N4 O24 | Sm | P2_1/c | (7.6668, 9.8734, 14.905) | 1116.266 | 7.6 | 1.037541 | 2.581876 | 111.6266
XIPTEW_clean_pacman.cif | Ho4 H12 C32 N4 O24 | Ho | P2_1/c | (7.6004000000000005, 9.8077, 14.7145) | 1085.75 | 7.6 | 1.470387 | 2.688708 | 108.575
XIPTIA_clean_pacman.cif | Dy4 H12 C32 N4 O24 | Dy | P2_1/c | (7.6216, 9.833, 14.762) | 1095.026 | 7.6 | 1.185424 | 2.535507 | 109.5026
XIQHIO_clean_pacman.cif | Fe4 P8 O32 | Fe | P2/c | (9.341, 8.892, 9.48) | 697.8059 | 4.4 | 1.352235 | 2.935218 | 69.78059
XIQZIH_clean_pacman.cif | Cu4 H64 C80 N16 | Cu | C2 | (17.487799999999996, 16.5108, 7.1382) | 2035.545 | 16.4 | 2.606032 | 3.661855 | 203.5545
XISKUF_clean_pacman.cif | Al16 P16 O68 | Al | P2_1/c | (19.1912, 9.347, 9.6375) | 1726.844 | 10 | 2.25088 | 3.541915 | 172.6844
XISLAM_clean_pacman.cif | Al16 P16 O68 | Al | P2_1/c | (19.2491, 9.275, 9.7019) | 1728.338 | 10 | 2.740139 | 3.780266 | 172.8338
XISVUR_clean_pacman.cif | Zn16 H48 C96 O56 | Zn | Pbca | (14.4669, 17.046, 18.02) | 4443.782 | 21.6 | 2.854646 | 4.407324 | 444.3782
XITYOP_clean_pacman.cif | Cu12 H84 C180 O48 | Cu | R-3c | (18.453, 18.453, 27.7826) | 7566.569 | 32.4 | 4.173586 | 8.633842 | 756.6569
XIWKUJ_clean_pacman.cif | Zn21 P18 O72 | Zn | R-3 | (13.7249, 13.7249, 15.3316) | 2501.131 | 11.1 | 1.745579 | 5.870189 | 250.1131
XIWLAQ_clean_pacman.cif | Zn8 P6 O24 | Zn | P-1 | (5.269700000000001, 12.14, 13.9161) | 791.9145 | 3.8 | 5.101548 | 5.797986 | 79.19145
XIWYEH_clean_pacman.cif | Ti8 P16 H12 O64 | Ti | P2_1/c | (10.7455, 6.3469, 20.48) | 1353.556 | 10 | 2.677041 | 3.785005 | 135.3556
XIYYEL_clean_pacman.cif | Zn8 C24 O48 | Zn | I4_132 | (15.371, 15.371, 15.371) | 3631.67 | 8 | 7.008506 | 8.241987 | 363.167
XIZJEW_clean_pacman.cif | Zn12 P16 H68 C24 N8 O52 | Zn | P2_12_12_1 | (9.985, 13.573, 18.444) | 2499.649 | 18 | 2.579626 | 5.426887 | 249.9649
XOBXIW_clean_pacman.cif | Ni12 H24 C24 O48 | Ni | P2_1/c | (9.7763, 11.1487, 14.3643) | 1565.149 | 10.8 | 2.461095 | 4.066416 | 156.5149
XODXIZ_clean_pacman.cif | Y4 H16 C16 O32 | Y | P2_12_12_1 | (6.6537, 8.0998, 20.179) | 1087.52 | 6.8 | 1.43216 | 3.601061 | 108.752
XOFFUT_clean_pacman.cif | V24 H96 C192 O104 | V | Pa-3 | (19.2907, 19.2907, 19.2907) | 7178.67 | 41.6 | 2.399137 | 6.51217 | 717.867
XOFPEP01_clean_pacman.cif | U4 H16 C32 N4 O26 | U | P-1 | (10.663, 11.089999999999998, 14.718) | 1487.345 | 8.2 | 1.713631 | 5.483621 | 148.7345
XOFPEP_clean_pacman.cif | U4 H12 C32 N4 O26 | U | P-1 | (10.6646, 11.0897, 14.724) | 1489.061 | 7.8 | 2.578653 | 5.210737 | 148.9061
XOFTIW_clean_pacman.cif | Ce4 Cu14 H56 C84 I12 N14 O28 | Cu, Ce | P2_1/m | (7.1054, 18.2419, 24.9477) | 3189.069 | 21.2 | 2.0284 | 2.88684 | 318.9069
XOFTOC_clean_pacman.cif | Sm4 Cu14 H56 C84 I12 N14 O28 | Sm, Cu | P2_1/m | (7.0807, 18.1874, 24.8237) | 3157.234 | 21.2 | 2.17777 | 3.053799 | 315.7234
XOHJUA_clean_pacman.cif | La4 Cu4 H32 C56 N8 O32 | La, Cu | P2_1/c | (9.155, 9.5454, 21.5679) | 1689.999 | 13.6 | 1.590824 | 2.608493 | 168.9999
XOHTUJ_clean_pacman.cif | Ag8 H64 Ru4 C64 N32 Cl8 | Ag, Ru | P2_1/c | (18.837, 15.021, 14.95) | 3986.985 | 18 | 3.157009 | 5.719199 | 398.6985
XOJCUV_clean_pacman.cif | V16 Ni8 H112 C80 N32 O32 | Ni, V | P4_32_12 | (11.086, 17.978, 17.978) | 3583.089 | 28 | 1.186746 | 3.794623 | 358.3089
XOJWEZ_clean_pacman.cif | Cu2 H28 C20 Br2 N8 | Cu | Ima2 | (7.181, 11.3511, 11.3511) | 784.5457 | 6 | 2.992006 | 4.572857 | 78.45457
XOJWID_charged_pacman.cif | Zn4 P4 H48 C36 N4 O20 | Zn | P-1 | (10.075000000000001, 13.051000000000002, 13.24) | 1487.599 | 11.6 | 1.879364 | 4.623347 | 148.7599
XOJWOJ_clean_pacman.cif | Zn8 P8 H32 C56 O40 | Zn | P2_1/c | (9.869, 17.101, 17.32) | 2912.427 | 14.4 | 3.701671 | 6.515704 | 291.2427
XOKHAH_clean_pacman.cif | Zn16 H104 C192 N16 O72 | Zn | Pbca | (13.657, 18.777, 19.983) | 5124.39 | 40 | 1.689548 | 3.148493 | 512.439
XOKHIP_clean_pacman.cif | Sm8 Zn8 H60 C160 Br20 O80 | Sm, Zn | Pna2_1 | (12.2069, 14.4811, 28.55) | 5046.765 | 33.6 | 2.42291 | 4.049057 | 504.6765
XOLYUS_clean_pacman.cif | Co8 H56 C56 N8 O36 | Co | P2_1/c | (6.302899999999999, 16.413, 17.139) | 1752.947 | 16.4 | 1.767695 | 2.795551 | 175.2947
XOMCIL_clean_pacman.cif | Er2 C4 O10 | Er | Cm | (4.7308, 7.7734, 8.4118) | 274.3372 | 1.6 | 1.852671 | 3.286505 | 27.43372
XOMCOT_clean_pacman.cif | Co8 H168 C248 N40 O32 | Co | P2_1/c | (20.365, 20.119, 17.311) | 6906.285 | 49.6 | 2.483505 | 4.609169 | 690.6285
XOMJUE_clean_pacman.cif | Er4 H128 C176 N4 Cl12 O36 | Er | C222_1 | (12.776, 18.3001, 24.724) | 5416.924 | 36 | 2.828484 | 5.509021 | 541.6924
XOPLOE_clean_pacman.cif | Cu8 H64 C112 O40 | Cu | C2/c | (16.0853, 17.4169, 19.3667) | 4285.314 | 22.4 | 3.89462 | 7.20848 | 428.5314
XOPLUL_clean_pacman.cif | Cd3 H8 C24 O20 | Cd | P-1 | (9.4327, 10.1954, 11.2452) | 930.3948 | 5.5 | 2.545818 | 3.927559 | 93.03948
XOQXEH_clean_pacman.cif | Zn8 H48 C102 O28 F36 | Zn | P2/c | (7.528, 17.853, 23.757) | 3189.757 | 22.2 | 2.079045 | 4.152008 | 318.9757
XOQXIL_clean_pacman.cif | Zn8 Si6 H108 C156 O28 | Zn | C2/c | (9.678799999999999, 17.405799999999996, 31.4114) | 4929.146 | 30.6 | 3.386427 | 4.849931 | 492.9146
XOQXOR_SL_pacman.cif | Zn16 Si12 H272 C336 O56 | Zn | C2/c | (27.0818, 12.0891, 36.3156) | 9103.946 | 69.2 | 0.926658 | 4.551069 | 910.3946
XOSPEB_clean_pacman.cif | In8 P14 H14 O42 | In | P-3 | (13.7883, 13.7883, 9.345) | 1538.62 | 7.8 | 1.649594 | 4.102452 | 153.862
XOSPOK_clean_pacman.cif | Zn12 P10 O40 | Zn | P-1 | (9.984, 12.354, 12.834) | 1478.268 | 6.2 | 2.734534 | 4.969232 | 147.8268
XOSPUQ02_clean_pacman.cif | Zn20 P16 O64 | Zn | Pna2_1 | (20.723, 5.2095, 17.8741) | 1929.625 | 10 | 1.843215 | 3.834337 | 192.9625
XOSPUQ_clean_pacman.cif | Zn20 P16 O64 | Zn | Pna2_1 | (20.794, 5.2272, 17.9628) | 1952.456 | 10 | 1.670432 | 3.688458 | 195.2456
XOTGUI_clean_pacman.cif | Nd4 C16 O32 | Nd | P2_1/c | (9.0279, 18.1362, 8.5631) | 1367.561 | 5.2 | 3.049332 | 4.171698 | 136.7561
XOTHAP_clean_pacman.cif | Nd2 C8 O16 | Nd | P-1 | (8.6222, 9.5683, 9.5712) | 706.7264 | 2.6 | 3.94316 | 5.392715 | 70.67264
XOTXUB_clean_pacman.cif | Mn4 H96 C88 N16 O16 | Mn | P2_1/c | (5.501, 22.297, 20.799) | 2529.042 | 22 | 2.392925 | 3.488051 | 252.9042
XOVPIH_clean_pacman.cif | Ce2 H24 C18 O12 | Ce | P-1 | (9.227499999999997, 9.771, 10.699) | 783.4681 | 5.6 | 2.376996 | 3.160071 | 78.34681
XOVPON_clean_pacman.cif | Ce2 H24 C18 O12 | Ce | P-1 | (8.6842, 9.941999999999998, 11.733) | 916.9051 | 5.6 | 2.642803 | 4.731171 | 91.69051
XOVPUU_clean_pacman.cif | Cu8 H72 C160 O48 | Cu | Cccm | (15.9568, 29.329, 28.657) | 13411.39 | 28.8 | 8.442303 | 10.437571 | 1341.139
XOVVOU_clean_pacman.cif | Zn8 H22 C32 N26 O12 | Zn | C2/c | (13.7326, 13.7326, 14.0822) | 2300.105 | 10 | 4.50287 | 5.694275 | 230.0105
XOVXEM_clean_pacman.cif | Cd10 H28 C56 N8 O44 | Cd | P-1 | (11.232, 11.361, 17.072) | 2035.774 | 14.6 | 2.181965 | 3.652361 | 203.5774
XOVYIR_clean_pacman.cif | Mn10 H28 C56 N8 O44 | Mn | P-1 | (11.14, 11.249, 16.815) | 1968.778 | 14.6 | 1.354884 | 3.472845 | 196.8778
XOVYUD_clean_pacman.cif | Cd12 P8 H96 C56 N8 Cl8 O40 | Cd | P2_12_12_1 | (7.036, 15.8921, 26.561) | 2969.966 | 22.8 | 1.648177 | 3.227023 | 296.9966
XUBGUY_clean_pacman.cif | Zr12 Si4 H64 C112 O48 | Zr | I4/m | (15.228, 15.228, 28.791) | 6676.402 | 24 | 4.360137 | 11.203966 | 667.6402
XUBJAF01_clean_pacman.cif | Eu4 H12 C18 O24 | Eu | C2/c | (10.5085, 10.508499999999998, 10.8772) | 921.2747 | 5.8 | 0.808581 | 2.464247 | 92.12747
XUBJAF02_clean_pacman.cif | Eu4 H12 C18 O24 | Eu | C2/c | (10.5303, 10.5303, 10.8801) | 924.4403 | 5.8 | 0.980752 | 2.493581 | 92.44403
XUBJAF03_clean_pacman.cif | Eu4 H16 C18 O28 | Eu | C2/c | (10.5477, 10.5477, 10.8997) | 929.3937 | 6.6 | 0.973767 | 2.505371 | 92.93937
XUBJAF_clean_pacman.cif | Eu4 H12 C18 O24 | Eu | Cc | (10.5441, 10.5441, 10.7774) | 914.4009 | 5.8 | 0.609463 | 2.388862 | 91.44009
XUCNOZ_clean_pacman.cif | Zn14 Cd4 P12 H108 C72 N12 O60 | Cd, Zn | C2/c | (13.5874, 13.587399999999999, 25.7243) | 4273.654 | 28.2 | 2.151582 | 6.158546 | 427.3654
XUCSAR01_clean_pacman.cif | Y12 H24 C84 N24 O72 | Y | P2_1/c | (9.608400000000001, 15.8032, 23.7927) | 3587.053 | 21.6 | 2.172899 | 3.665648 | 358.7053
XUCSAR_clean_pacman.cif | Y4 H8 C28 N8 O24 | Y | P2_1/c | (9.608400000000001, 15.803, 7.9309) | 1195.669 | 7.2 | 2.186423 | 3.633099 | 119.5669
XUCSOF_clean_pacman.cif | Y12 H24 C72 N26 O54 | Y | P-1 | (12.002, 15.372000000000002, 18.018) | 3298.028 | 18.8 | 2.697943 | 5.016239 | 329.8028
XUDNAN_clean_pacman.cif | Tb4 H72 C102 O24 | Tb | P-1 | (13.0022, 13.3793, 25.8929) | 4104.048 | 20.2 | 4.144123 | 7.639211 | 410.4048
XUDYEC_clean_pacman.cif | Cd8 H56 C72 N32 O16 | Cd | C2/c | (36.417, 9.831, 10.995) | 3780.292 | 18.4 | 4.628806 | 5.733169 | 378.0292
XUDYOM_clean_pacman.cif | In16 H24 C80 N16 O112 | In | Pbca | (9.3366, 21.917, 24.057) | 4922.79 | 24.8 | 4.694229 | 5.363337 | 492.279
XUFPIZ_clean_pacman.cif | Co8 H176 C224 N32 O40 | Co | Pccn | (17.201, 23.81, 13.601) | 5570.369 | 48 | 2.402839 | 3.843042 | 557.0369
XUFWOM_clean_pacman.cif | Zn24 H96 C256 O128 | Zn | C2/c | (38.027, 19.03, 19.7515) | 13861.22 | 50.4 | 4.688242 | 8.653917 | 1386.122
XUFYAA_clean_pacman.cif | Mg12 H240 C432 O96 | Mg | Im-3 | (27.3489, 27.3489, 27.3489) | 20455.95 | 78 | 3.866427 | 16.670407 | 2045.595
XUGWAZ_clean_pacman.cif | Dy2 H48 C88 S8 N8 O24 | Dy | P4/mcc | (15.3763, 15.3763, 9.8086) | 2319.053 | 17.8 | 2.241953 | 3.477107 | 231.9053
XUGWUS_clean_pacman.cif | Cd16 H160 C224 N40 O48 | Cd | Pbcn | (12.3879, 21.4074, 27.1119) | 7189.879 | 48.8 | 3.42609 | 4.654482 | 718.9879
XUHVON_clean_pacman.cif | Zn4 H20 C52 N16 O24 | Zn | P2_1/c | (15.9293, 10.9222, 15.8803) | 2499.003 | 11.6 | 2.550536 | 3.981324 | 249.9003
XUJPEY_clean_pacman.cif | Ni6 H24 C72 O52 | Ni | P2_1/c | (10.710999999999999, 13.7963, 18.7511) | 2742.851 | 15.4 | 3.128458 | 5.672494 | 274.2851
XUJPIC_clean_pacman.cif | Ni6 H24 C72 O52 | Ni | P2_1/c | (10.781, 13.903, 18.74) | 2780.397 | 15.4 | 3.527683 | 5.607059 | 278.0397
XUJPOI_clean_pacman.cif | Ni12 H48 C88 O64 | Ni | Pbca | (14.0086, 16.332, 16.622) | 3802.922 | 21.2 | 2.378008 | 4.294675 | 380.2922
XUJQAV_clean_pacman.cif | Ni12 H48 C88 O64 | Ni | Pbca | (14.1349, 16.2961, 16.524) | 3806.2 | 21.2 | 2.383288 | 4.383452 | 380.62
XUJSAY_clean_pacman.cif | Tb4 H128 C120 N48 O40 | Tb | Pbam | (15.283, 24.9021, 10.6168) | 4040.529 | 34 | 3.808208 | 5.120952 | 404.0529
XUKHUI_clean_pacman.cif | Zn8 H64 C96 N8 O32 | Zn | C2/c | (21.751000000000005, 9.389, 17.03) | 3268.854 | 20.8 | 2.639409 | 4.929785 | 326.8854
XUKLAS_clean_pacman.cif | Zn4 H44 C56 N8 O16 | Zn | P-1 | (7.3284, 16.1379, 16.3532) | 1770.488 | 12.8 | 2.671583 | 4.761882 | 177.0488
XUKYEI_neutral_pacman.cif | Cu2 H56 C52 N8 Cl4 | Cu | I4_1 | (17.3335, 17.3335, 23.8297) | 6139.999 | 12.2 | 9.211056 | 12.390307 | 613.9999
XULDOZ_clean_pacman.cif | Co40 H256 C336 O176 | Co | Fdd2 | (23.362, 22.491, 22.738) | 11947.34 | 80.8 | 0.947587 | 4.390632 | 1194.734
XUMNEA_clean_pacman.cif | Cd4 H128 C192 N12 O16 | Cd | P2_1/c | (8.8305, 19.9787, 25.7425) | 4509.396 | 35.2 | 2.482248 | 4.623597 | 450.9396
XUMTUV_clean_pacman.cif | Ho4 H18 C48 N6 O36 | Ho | C2/c | (13.6831, 13.683100000000001, 16.1955) | 2534.542 | 11.2 | 3.476569 | 4.923937 | 253.4542
XUMVAD_clean_pacman.cif | Dy4 H18 C48 N6 O36 | Dy | C2/c | (13.7038, 13.7038, 16.2156) | 2546.954 | 11.2 | 3.458561 | 4.941146 | 254.6954
XUMVEH_clean_pacman.cif | Nd4 H18 C48 N6 O36 | Nd | C2/c | (13.8542, 13.854199999999999, 16.445) | 2662.535 | 11.2 | 3.307534 | 4.995449 | 266.2535
XUPSAE_clean_pacman.cif | Al8 H32 C64 O40 | Al | I4_122 | (14.7955, 14.7955, 11.7785) | 2578.394 | 14.4 | 5.995998 | 6.670182 | 257.8394
XUQWEL_clean_pacman.cif | La16 S32 O136 | La | P2_1/c | (16.7936, 9.5858, 22.5827) | 3524.039 | 18.4 | 1.650542 | 3.815249 | 352.4039
XUTQEI_clean_pacman.cif | Ni9 H90 C144 N18 O36 | Ni | P3 | (11.3015, 33.5211, 33.5211) | 10997.73 | 29.7 | 12.614039 | 14.344004 | 1099.773
XUVGUQ01_ion_b_pacman.cif | Rb4 Ga18 P18 H72 C24 N8 O72 F14 | Rb, Ga | Cmc2_1 | (18.2382, 18.2382, 10.212) | 2828.369 | 23 | 1.851893 | 5.149595 | 282.8369
XUVGUQ_charged_pacman.cif | Rb4 Ga18 P18 H74 C24 N8 O72 F14 | Rb, Ga | P2_1 | (10.212, 17.229, 18.2382) | 2828.363 | 23.2 | 2.163306 | 4.958535 | 282.8363
XUVHEB_clean_pacman.cif | Zn12 H128 C208 N8 O48 | Zn | Pbcn | (14.532, 18.184, 25.037) | 6616.024 | 40.4 | 4.203544 | 5.920811 | 661.6024
XUWFUR_clean_pacman.cif | Cu24 H320 C400 N80 | Cu | Pca2_1 | (29.886, 28.35, 15.2719) | 12939.39 | 82.4 | 3.847874 | 7.71836 | 1293.939
XUWSUD_clean_pacman.cif | Mn12 Ga12 P24 O96 | Mn, Ga | C222_1 | (10.039, 17.3885, 16.7356) | 2921.419 | 14.4 | 2.418404 | 4.059747 | 292.1419
XUWTAK_clean_pacman.cif | Mn12 Ga12 P24 O96 | Mn, Ga | C222_1 | (10.039, 17.401, 16.503) | 2882.887 | 14.4 | 2.590062 | 3.901763 | 288.2887
XUYXAR_clean_pacman.cif | Zn8 H56 C104 N8 O32 | Zn | P2_1/c | (8.208700000000002, 14.9912, 21.9789) | 2695.583 | 20.8 | 2.516724 | 3.957198 | 269.5583
XUZDUS_clean_pacman.cif | Ag24 H224 C152 S8 N64 O40 | Ag | Pbca | (11.1003, 12.3001, 43.003) | 5871.406 | 51.2 | 1.32828 | 3.217406 | 587.1406
XUZXUN_clean_pacman.cif | Np8 H32 C64 O40 | Np | P4_2/n | (12.1584, 12.1584, 17.8082) | 2632.527 | 14.4 | 2.284244 | 5.825819 | 263.2527
YACHIV_clean_pacman.cif | Tb2 Co1 H32 C56 N8 O20 | Tb, Co | P-1 | (10.116, 10.818, 13.731) | 1447.002 | 11.9 | 1.303098 | 2.730173 | 144.7002
YAGJOI_clean_pacman.cif | Mn3 H24 C38 N12 O8 | Mn | P-1 | (11.6714, 11.918600000000001, 12.1094) | 1453.161 | 8.5 | 4.459576 | 4.898478 | 145.3161
YAGRON_clean_pacman.cif | Ga24 P24 H8 O104 F24 | Ga | C2/c | (17.983, 9.859, 19.84) | 3377.167 | 18.4 | 1.689435 | 4.2092 | 337.7167
YAHPED_clean_pacman.cif | Ni4 H48 C76 N8 O24 | Ni | P2_1/c | (11.248, 14.945, 16.801) | 2743.544 | 16 | 2.505733 | 6.339396 | 274.3544
YAJXIT_clean_pacman.cif | U8 Cu8 H96 C192 N32 O64 | U, Cu | C2/c | (17.4935, 26.0116, 15.8081) | 6519.538 | 40 | 3.15533 | 4.684389 | 651.9538
YAJXUF_clean_pacman.cif | U8 Zn8 H96 C192 N32 O64 | U, Zn | C2/c | (17.4301, 26.27, 15.4596) | 6491.762 | 40 | 2.896815 | 4.271186 | 649.1762
YANBAR01_clean_pacman.cif | Co12 H24 C24 O48 | Co | P2_1/c | (9.9292, 11.3834, 14.4324) | 1630.878 | 10.8 | 2.678324 | 4.152315 | 163.0878
YANBAR02_clean_pacman.cif | Co12 H24 C24 O48 | Co | P2_1/c | (10.076, 11.418, 14.908) | 1714.605 | 10.8 | 2.808475 | 4.218377 | 171.4605
YANBAR03_clean_pacman.cif | Co12 H24 C24 O48 | Co | P2_1/c | (11.3729, 9.9463, 14.5118) | 1641.141 | 10.8 | 2.705476 | 4.166026 | 164.1141
YANBAR_clean_pacman.cif | Co12 H24 C24 O48 | Co | P2_1/c | (10.0117, 11.345700000000003, 14.82) | 1682.917 | 10.8 | 2.777759 | 4.167657 | 168.2917
YAPLIM_clean_pacman.cif | Zn48 H288 C384 N288 | Zn | Ia-3d | (30.0053, 30.0053, 30.0053) | 20795.8 | 100.8 | 5.354353 | 8.021737 | 2079.58
YAPLOS_clean_pacman.cif | Mn48 H288 C384 N288 | Mn | Ia-3d | (30.999399999999998, 30.9994, 30.9994) | 22931.98 | 100.8 | 6.114734 | 8.504567 | 2293.198
YAPRUE_charged_pacman.cif | Cs4 H160 C96 O80 | Cs | I4 | (15.454, 18.7345, 18.7345) | 4501.355 | 34 | 5.076421 | 6.860119 | 450.1355
YAPXIX_clean_pacman.cif | Zn6 H48 C102 O24 F36 | Zn | P6_422 | (21.155, 21.155, 7.6632) | 2970.071 | 21.6 | 3.725956 | 4.42491 | 297.0071
YAPYUK_clean_pacman.cif | Co4 H20 C42 N4 O18 | Co | P-1 | (7.3627, 12.329999999999998, 13.929) | 1190.52 | 8.8 | 0.629836 | 3.407936 | 119.052
YAQCAW_clean_pacman.cif | In16 P28 H36 O112 | In | P-3c1 | (13.859, 13.858999999999998, 18.9449) | 3151.278 | 19.2 | 1.3031 | 4.199447 | 315.1278
YAQCIE_clean_pacman.cif | In12 P24 H24 O96 | In | C2/c | (18.3171, 8.7602, 19.4272) | 2424.492 | 15.6 | 2.418806 | 3.424621 | 242.4492
YAQKEI_clean_pacman.cif | Ho2 Sb4 H48 C40 N8 O32 | Ho | Pc | (7.2389, 22.164, 10.633) | 1705.824 | 13.4 | 3.543042 | 4.273351 | 170.5824
YAQZUN_clean_pacman.cif | U8 H8 C40 O32 | U | Pbcn | (9.9736, 12.7051, 12.8489) | 1628.156 | 8.8 | 2.318533 | 3.973519 | 162.8156
YARDEC_clean_pacman.cif | Zn2 H36 C44 N8 O8 | Zn | C2/c | (11.548, 11.797299999999998, 14.0617) | 1494.665 | 9.8 | 2.838587 | 4.149483 | 149.4665
YARDIG_clean_pacman.cif | Co2 H36 C44 N8 O8 | Co | C2/c | (11.4539, 11.727, 14.1389) | 1487.07 | 9.8 | 2.816076 | 4.13132 | 148.707
YARGAB_clean_pacman.cif | Zn6 H48 C96 O26 | Zn | P-31c | (15.578, 15.578, 16.521) | 3472.085 | 17.6 | 8.51055 | 9.444382 | 347.2085
YARKAF_clean_pacman.cif | Zn8 H96 C136 N12 O36 | Zn | P-1 | (13.8606, 16.9142, 18.1588) | 3743.763 | 28.8 | 2.856102 | 3.961596 | 374.3763
YARKEJ_clean_pacman.cif | Zn4 H60 C80 N8 O18 | Zn | C2/c | (12.099499999999999, 14.0077, 14.0077) | 2288.896 | 17 | 2.69755 | 4.212415 | 228.8896
YARKOT_clean_pacman.cif | Zn4 H24 C64 O36 | Zn | C222_1 | (9.5741, 11.4403, 25.674) | 2812.088 | 12.8 | 2.98782 | 4.135894 | 281.2088
YARSAN_clean_pacman.cif | Zn8 H88 C144 N16 O32 | Zn | P2_12_12_1 | (10.302, 11.876, 32.266) | 3947.634 | 28.8 | 2.881863 | 4.621814 | 394.7634
YARSIV_clean_pacman.cif | Zn6 H40 C60 N16 O24 | Zn | C2/c | (12.03, 12.8542, 12.8542) | 1665.634 | 14.6 | 1.461817 | 2.922208 | 166.5634
YASLOW_clean_pacman.cif | Zn32 H192 C336 N32 O240 | Zn | F4_132 | (27.7205, 27.7205, 27.7205) | 21301.16 | 83.2 | 4.304215 | 9.529764 | 2130.116
YASNAJ_clean_pacman.cif | Co4 H80 C120 S4 N8 O24 | Co | C2/c | (15.6167, 15.616700000000002, 16.7178) | 3275.776 | 24 | 2.643802 | 5.30314 | 327.5776
YASPEP_clean_pacman.cif | Zn4 H80 C88 N8 O16 | Zn | P2_1/c | (6.277, 17.702, 20.486) | 2256.499 | 19.6 | 2.34602 | 3.079904 | 225.6499
YATDUV_clean_pacman.cif | Zn24 H48 C96 N48 O56 | Zn | Pa-3 | (20.0787, 20.0787, 20.0787) | 8094.812 | 27.2 | 5.22332 | 9.135234 | 809.4812
YATTUK_clean_pacman.cif | Tb4 H12 C36 O24 | Tb | P2_1/c | (10.8924, 10.9631, 16.774) | 1957.421 | 7.6 | 4.570254 | 5.071731 | 195.7421
YAVWUQ_clean_pacman.cif | Cu48 H176 C440 N72 O208 | Cu | P4/mnc | (26.9768, 26.9768, 39.206) | 28532.08 | 94.4 | 6.579158 | 15.469707 | 2853.208
YAVZUT_clean_pacman.cif | Zn18 H234 C270 O90 | Zn | R3 | (18.9586, 18.958600000000004, 38.0589) | 11846.75 | 61.2 | 4.024172 | 8.919377 | 1184.675
YAWKOX_clean_pacman.cif | Pr8 H72 C60 O48 | Pr | Pnma | (8.717, 13.083, 31.05) | 3541.082 | 18.8 | 5.803885 | 7.025033 | 354.1082
YAXBEF_clean_pacman.cif | Zn20 P16 O64 | Zn | P2_12_12_1 | (7.497, 13.154, 18.206) | 1795.394 | 10 | 1.921313 | 3.519543 | 179.5394
YAXBOP_SL_pacman.cif | Fe4 H20 C32 O20 | Fe | C2/c | (19.2341, 11.073, 6.889) | 1392.93 | 7.6 | 4.177512 | 4.654812 | 139.293
YAYPAR_charged_pacman.cif | Th8 P16 H32 C48 O48 F4 | Th | P2_1/c | (10.1611, 10.249, 20.5782) | 2131.826 | 15.6 | 2.789335 | 3.446491 | 213.1826
YAYPOF_clean_pacman.cif | U12 P16 H32 C48 O48 F4 | U | P2_1/c | (11.248, 20.8734, 14.6641) | 3320.585 | 16 | 1.89338 | 5.648424 | 332.0585
YAYRAT_clean_pacman.cif | Ga18 H72 C216 O144 | Ga | R3c | (27.943, 27.942999999999998, 17.707) | 11973.52 | 45 | 4.193741 | 5.695478 | 1197.352
YAZFOW_clean_pacman.cif | In4 H16 C32 O20 | In | I4_122 | (12.3202, 12.6137, 12.6137) | 1492.702 | 7.2 | 6.200537 | 7.118105 | 149.2702
YAZWOM_clean_pacman.cif | Cu6 H78 C42 N12 Cl6 O18 | Cu | P6_2 | (8.6777, 15.914999999999997, 15.915) | 1903.481 | 16.2 | 2.835336 | 3.971798 | 190.3481
YAZYEF_clean_pacman.cif | La4 H24 C48 O36 | La | C2/c | (6.8105, 13.189999999999998, 16.3808) | 1319.842 | 11.2 | 1.673668 | 2.87677 | 131.9842
YAZYIJ_clean_pacman.cif | Pr4 H24 C48 O36 | Pr | C2/c | (6.7951, 13.113, 16.2989) | 1302.579 | 11.2 | 1.66555 | 2.841356 | 130.2579
YAZZAC_clean_pacman.cif | Gd4 H18 C40 O30 | Gd | P-1 | (7.3991, 11.473, 16.2335) | 1325.676 | 9.2 | 2.509837 | 3.775356 | 132.5676
YAZZEG_clean_pacman.cif | Dy4 H18 C40 O30 | Dy | P-1 | (7.3494, 11.474999999999998, 16.1852) | 1311.787 | 9.2 | 2.631477 | 3.892571 | 131.1787
YEBKOG_clean_pacman.cif | Nd4 C16 O32 | Nd | P-1 | (7.812999999999999, 11.88, 12.994) | 1138.349 | 5.2 | 1.903056 | 3.645892 | 113.8349
YEBKUM_clean_pacman.cif | Yb16 C64 O128 | Yb | Fdd2 | (8.797, 16.155, 32.17) | 4571.857 | 20.8 | 2.143538 | 3.528911 | 457.1857
YEBLAT_clean_pacman.cif | La4 C20 O40 | La | P-1 | (11.665, 11.924, 13.223) | 1484.481 | 6.4 | 1.416368 | 6.191507 | 148.4481
YEGCUJ_clean_pacman.cif | H72 Pd12 C96 N48 O24 | Pd | Pn-3m | (16.2792, 16.2792, 16.2792) | 4314.189 | 25.2 | 2.034038 | 7.096609 | 431.4189
YEGTAG_clean_pacman.cif | Ag4 H18 C24 O12 | Ag | P-1 | (4.7143, 11.7344, 13.6823) | 692.8227 | 5.8 | 1.819821 | 2.431177 | 69.28227
YEGTEK_clean_pacman.cif | Cd12 H72 C96 O48 | Cd | P2_1/c | (8.1324, 11.344, 39.266) | 3530.904 | 22.8 | 2.189189 | 4.75951 | 353.0904
YEGYIU_clean_pacman.cif | Ag4 H24 C38 N8 O8 | Ag | P-1 | (7.01, 9.146200000000002, 15.496) | 971.8702 | 8.2 | 1.643303 | 2.805739 | 97.18702
YEKQOW_clean_pacman.cif | Zn52 H104 C288 O254 | Zn | I23 | (26.8326, 26.8326, 26.8326) | 14872.02 | 69.8 | 3.10393 | 12.986413 | 1487.202
YEKWOC_clean_pacman.cif | Eu12 H144 C252 N12 O72 | Eu | P2_1/c | (14.5758, 23.245, 24.815) | 8195.35 | 49.2 | 3.382775 | 7.745023 | 819.535
YEKXET_clean_pacman.cif | Zn12 H56 C104 N16 O48 | Zn | P4_32_12 | (15.1751, 15.1751, 22.5604) | 5195.291 | 23.6 | 4.00601 | 6.170973 | 519.5291
YEKXOD_clean_pacman.cif | Cu8 H72 C112 N8 O32 | Cu | Fddd | (16.672699999999995, 17.5916, 18.734) | 4333.107 | 23.2 | 4.50819 | 6.849238 | 433.3107
YEKXUJ_clean_pacman.cif | Cu8 H80 C112 N8 O32 | Cu | I4_122 | (16.6307, 16.6307, 16.3071) | 4510.221 | 24 | 5.372131 | 6.189662 | 451.0221
YEMJAC_clean_pacman.cif | Dy4 H12 C36 O24 | Dy | P4_122 | (10.3131, 10.3131, 14.495) | 1541.689 | 7.6 | 3.955038 | 6.365358 | 154.1689
YEMLOS_clean_pacman.cif | Fe2 P4 H24 C12 N4 O12 | Fe | P-1 | (8.3081, 9.1647, 9.1839) | 609.948 | 5.8 | 1.555263 | 2.579092 | 60.9948
YEMLUY_charged_pacman.cif | Co16 P12 H132 C72 N12 O60 | Co | P-3c1 | (9.27, 19.142999999999997, 19.143) | 2941.917 | 30.4 | 4.637075 | 4.842799 | 294.1917
YEPCUS_clean_pacman.cif | Ag12 H96 C120 N48 | Ag | P4_132 | (15.6289, 15.6289, 15.6289) | 3817.554 | 27.6 | 1.728974 | 3.725344 | 381.7554
YEPDAZ_clean_pacman.cif | Ag12 H96 C120 N48 | Ag | P4_132 | (15.188, 15.188, 15.188) | 3503.497 | 27.6 | 0.847317 | 3.076784 | 350.3497
YERJEL_clean_pacman.cif | Ni4 H64 C96 N8 O20 | Ni | P-1 | (11.269, 11.27, 20.711) | 2300.488 | 19.2 | 1.231747 | 2.999546 | 230.0488
YEVQOG_clean_pacman.cif | Ag48 H288 C240 N96 | Ag | I-43d | (23.51, 23.51, 23.51) | 10003.21 | 67.2 | 3.210567 | 5.063721 | 1000.321
YEVQUM_manual_pacman.cif | Ag240 H1440 C1200 N480 | Ag | I4_1/a | (45.5646, 45.5646, 45.5646) | 50747.9 | 336 | 3.324763 | 6.390535 | 5074.79
YEYFEP_clean_pacman.cif | Ho8 H56 C84 N4 O32 | Ho | P-42_1c | (12.5729, 12.5729, 25.944) | 4101.171 | 18.4 | 2.79789 | 6.474666 | 410.1171
YEYLUJ_clean_pacman.cif | Ag8 H128 C160 N32 | Ag | Pbca | (16.119, 20.898, 13.325) | 4488.591 | 32.8 | 2.300396 | 4.394787 | 448.8591
YEYMEU_clean_pacman.cif | Ag2 H16 C24 N8 | Ag | P4bm | (12.269, 12.269, 4.822) | 725.8478 | 5 | 2.329665 | 3.836875 | 72.58478
YEYYAC_clean_pacman.cif | Co12 P12 H144 C108 O72 | Co | P6_1 | (11.431, 11.431, 46.6) | 5273.331 | 34.8 | 1.844246 | 5.775253 | 527.3331
YEZFIU_clean_pacman.cif | Zn6 H48 C36 N48 O6 | Zn | R-3 | (13.0478, 15.069300000000002, 15.0693) | 2352.243 | 14.4 | 2.671099 | 6.416904 | 235.2243
YEZKEV_clean_pacman.cif | Cr3 Co3 H60 C72 N12 O6 | Cr, Co | R32 | (13.6618, 13.6618, 13.6618) | 2306.913 | 15.6 | 2.773517 | 5.140419 | 230.6913
YEZKIZ_clean_pacman.cif | Cr3 Ni3 H60 C72 N12 O6 | Cr, Ni | R32 | (13.5424, 13.5424, 13.5424) | 2261.867 | 15.6 | 2.709911 | 4.990915 | 226.1867
YEZSEC01_clean_pacman.cif | Gd32 Mn32 H384 C384 O480 | Mn, Gd | Fd-3c | (26.1065, 26.1065, 26.1065) | 17792.87 | 131.2 | 1.595913 | 5.15119 | 1779.287
YIBMON01_clean_pacman.cif | Zn4 H28 C60 O24 | Zn | P2_1/c | (13.655999999999999, 16.807, 8.237) | 1866.789 | 11.6 | 1.808523 | 3.589007 | 186.6789
YIBMUT_clean_pacman.cif | Cd4 H28 C60 O24 | Cd | P2_1/c | (13.9411, 17.0817, 7.668) | 1824.956 | 11.6 | 2.471986 | 4.151396 | 182.4956
YICGOI_clean_pacman.cif | Co4 H112 C164 N16 O16 | Co | P2_1/c | (9.9228, 17.554199999999998, 23.9223) | 4164.61 | 31.2 | 1.373026 | 4.848201 | 416.461
YICREI_clean_pacman.cif | H16 Pb4 C32 O16 | Pb | P2_1/c | (6.7992, 11.553, 17.058) | 1338.661 | 6.8 | 4.991301 | 5.454741 | 133.8661
YIJYUN_clean_pacman.cif | Zn8 H64 C84 N8 O32 | Zn | P2_12_12_1 | (8.7, 11.4517, 23.0491) | 2296.377 | 19.6 | 1.792941 | 2.872071 | 229.6377
YIKJOT_clean_pacman.cif | Ag96 H384 C384 N576 | Ag | Fd-3c | (35.2627, 35.2627, 35.2627) | 31005 | 144 | 2.601057 | 8.226973 | 3100.5
YIKJUZ_clean_pacman.cif | Ag96 H384 C384 N576 | Ag | Fd-3c | (35.2651, 35.2651, 35.2651) | 31011.33 | 144 | 2.694024 | 8.385048 | 3101.133
YIKLUZ_SL_part_pacman.cif | Zn8 P8 H32 C24 O40 | Zn | Pccn | (9.885, 10.02, 16.438) | 1628.146 | 11.2 | 1.674299 | 2.689383 | 162.8146
YILJAG_clean_pacman.cif | Zn8 H56 C56 N16 O10 | Zn | P4_2/mcm | (11.5585, 11.5585, 25.819) | 3449.391 | 14.6 | 4.688647 | 7.781482 | 344.9391
YILJUA_clean_pacman.cif | Cd6 H64 C112 O40 | Cd | P2_1/c | (13.4158, 21.8551, 14.4779) | 4241.58 | 22.2 | 3.309437 | 5.835323 | 424.158
YILKAH_clean_pacman.cif | Cd6 H64 C112 O40 | Cd | P-1 | (15.1394, 16.567, 17.868) | 4311.189 | 22.2 | 3.577743 | 5.468073 | 431.1189
YINDOQ_clean_pacman.cif | Mn12 H96 C168 O72 | Mn | P2_1/c | (12.5497, 17.7472, 21.783) | 4809.971 | 34.8 | 2.721969 | 4.051302 | 480.9971
YINPEQ_clean_pacman.cif | Cd8 H32 C64 Cl8 O32 | Cd | P4_2/n | (18.6679, 18.6679, 17.8347) | 6215.223 | 14.4 | 6.558968 | 9.191081 | 621.5223
YIRHOY_clean_pacman.cif | Er16 P24 O84 | Er | I2_13 | (13.4154, 13.4154, 13.4154) | 2414.409 | 12.4 | 2.457105 | 3.296529 | 241.4409
YITHIU01_clean_pacman.cif | Ce4 H24 C16 S2 O36 | Ce | C2 | (21.963, 7.6577, 6.1689) | 1037.177 | 8.2 | 2.516779 | 2.833625 | 103.7177
YITHIU_clean_pacman.cif | Ce4 H16 C16 S2 O32 | Ce | P2_12_12 | (7.6486, 22.019, 6.155) | 1036.591 | 7 | 3.005929 | 3.635159 | 103.6591
YITHOA01_clean_pacman.cif | Ce4 H16 C16 S2 O32 | Ce | C2 | (21.96, 7.655, 6.167) | 1036.355 | 7 | 2.524088 | 3.374238 | 103.6355
YITHOA_clean_pacman.cif | Ce4 H16 C16 S2 O32 | Ce | P2_12_12 | (7.6439, 22.013, 6.1556) | 1035.773 | 7 | 2.037445 | 3.155151 | 103.5773
YIVZIO_clean_pacman.cif | Pr6 Si4 H64 C112 N2 O38 | Pr | P-1 | (14.167999999999997, 15.091, 22.752) | 4401.59 | 22.6 | 3.873721 | 6.827351 | 440.159
YIVZOU_clean_pacman.cif | Pr8 Si8 H128 C224 O64 | Pr | C2/c | (24.274199999999997, 16.125, 22.0331) | 8487.394 | 43.2 | 3.749952 | 6.763453 | 848.7394
YIWBEN_clean_pacman.cif | Cd4 H72 C104 N8 O16 | Cd | C2/c | (14.05, 16.3488, 16.602) | 3281.565 | 20.4 | 2.919041 | 4.942699 | 328.1565
YIXFIW_clean_pacman.cif | Sm4 H36 C64 Cl4 O32 | Sm | P2_1/c | (13.019599999999999, 13.1488, 14.0444) | 2333.329 | 14 | 2.498951 | 3.996761 | 233.3329
YIXFOC03_clean_pacman.cif | Eu8 H52 C96 Cl4 O48 | Eu | P2_1/c | (8.0451, 21.3785, 18.3326) | 3153.063 | 20.8 | 0.91799 | 4.486978 | 315.3063
YIXYUB_clean_pacman.cif | Cd8 H56 C72 N24 O24 | Cd | P4_2/n | (5.882, 20.872, 20.872) | 2562.437 | 18.4 | 7.305664 | 7.981862 | 256.2437
YIXZEL_clean_pacman.cif | Zn18 P16 O64 | Zn | P-4 | (14.512, 14.512, 8.914) | 1877.272 | 9.8 | 2.311649 | 3.598828 | 187.7272
YIYHAQ_clean_pacman.cif | Zn6 H108 C108 N18 | Zn | P-1 | (13.224899999999998, 13.2989, 20.3488) | 3466.978 | 24 | 2.219952 | 4.384244 | 346.6978
YIZGEV_clean_pacman.cif | Al24 Si16 P8 O96 | Al | P4/n | (18.7119, 18.7119, 9.3991) | 3290.956 | 14.4 | 2.237358 | 6.828778 | 329.0956
YIZGIZ_clean_pacman.cif | Al24 P24 O96 | Al | P4/n | (18.741, 18.741, 9.414) | 3306.433 | 14.4 | 2.127889 | 7.045945 | 330.6433
YIZGOF_clean_pacman.cif | Al24 P24 O96 | Al | P4/n | (18.698, 18.698, 9.395) | 3284.635 | 14.4 | 2.113232 | 7.003074 | 328.4635
YOCCIE_clean_pacman.cif | Zn32 H128 C240 O112 | Zn | P4/ncc | (16.2644, 16.2644, 30.563) | 8084.852 | 51.2 | 5.18373 | 6.751211 | 808.4852
YOCLEJ_clean_pacman.cif | Cu12 H24 C72 O48 | Cu | Fm-3m | (18.6075, 18.6075, 18.6075) | 4555.637 | 15.6 | 5.416276 | 10.939383 | 455.5637
YOCLIN_clean_pacman.cif | Cu12 H24 C72 O48 | Cu | Fm-3m | (18.6464, 18.6464, 18.6464) | 4584.268 | 15.6 | 5.43715 | 10.992382 | 458.4268
YOCMAF_clean_pacman.cif | Dy4 H12 C18 O24 | Dy | C2/c | (10.5684, 10.5684, 10.9267) | 935.6957 | 5.8 | 0.968799 | 2.888066 | 93.56957
YOCSEQ_clean_pacman.cif | Gd2 H6 C12 O14 | Gd | P-1 | (6.0867, 9.483000000000002, 10.096) | 546.7439 | 3.4 | 3.815738 | 4.553981 | 54.67439
YODRAM_clean_pacman.cif | Co9 H72 C108 N18 O38 | Co | C2/m | (13.1852, 20.019800000000004, 20.0198) | 4743.178 | 24.5 | 3.593816 | 6.200619 | 474.3178
YOFGOR_clean_pacman.cif | Mn8 H28 C52 O32 | Mn | Fdd2 | (8.9473, 12.322300000000002, 20.0651) | 2009.376 | 12 | 3.953311 | 4.921812 | 200.9376
YOFXEY_clean_pacman.cif | Mn16 Cu8 B16 H336 C352 N176 O32 | Mn, Cu | I4_1/a | (36.102, 36.102, 9.93) | 12942.31 | 93.6 | 2.472163 | 4.542835 | 1294.231
YOFXIC_clean_pacman.cif | Mn16 Cu8 B16 H336 C352 N176 O32 | Mn, Cu | I4_1/a | (35.9978, 35.9978, 9.9081) | 12839.33 | 93.6 | 2.373434 | 4.263853 | 1283.933
YOGKOW_clean_pacman.cif | Zn18 H126 C270 O72 | Zn | R-3m | (27.063, 27.063, 16.107) | 10216.38 | 48.6 | 7.902727 | 9.540103 | 1021.638
YOKKIU_clean_pacman.cif | Co16 H80 C144 N24 O48 | Co | C2/c | (12.329, 21.69, 17.435) | 4634.063 | 31.2 | 2.369247 | 3.977227 | 463.4063
YOMBAE_charged_pacman.cif | Cu2 Mo10 P4 H36 C40 N8 O46 | Mo, Cu | C2/c | (11.1688, 11.1688, 24.9014) | 2886.979 | 14.6 | 3.157199 | 6.012034 | 288.6979
YOMVIG01_clean_pacman.cif | Al24 P24 O96 | Al | C2/c | (14.709999999999999, 13.074, 15.261) | 2739.299 | 14.4 | 3.017056 | 5.229733 | 273.9299
YOMVIG_clean_pacman.cif | Al16 Co8 P24 O96 | Co, Al | P2 | (14.718, 13.063, 15.229) | 2734.936 | 14.4 | 3.044609 | 5.215692 | 273.4936
YONNUL_clean_pacman.cif | Zn8 H128 C172 N8 O48 | Zn | C2/c | (13.996599999999999, 13.996599999999999, 30.521) | 5934.253 | 36.4 | 2.776609 | 6.876052 | 593.4253
YOPMAS_clean_pacman.cif | Co6 H44 C76 N8 O24 | Co | C2/c | (11.058, 12.034, 16.1678) | 1987.321 | 15.8 | 1.981011 | 3.420835 | 198.7321
YOPNUO_clean_pacman.cif | Cd8 H80 C88 N8 O32 | Cd | P2_1/c | (9.373999999999999, 21.316, 17.13) | 3012.78 | 21.6 | 2.107792 | 3.243245 | 301.278
YOPQEB_clean_pacman.cif | Co8 H40 C88 N4 O40 | Co | P2_1/c | (9.1428, 16.0129, 15.1324) | 2212.075 | 18 | 2.007256 | 3.133277 | 221.2075
YOQYOT_clean_pacman.cif | Cd8 H80 C80 N48 O16 | Cd | C2/c | (22.9206, 7.7047, 19.3208) | 3102.397 | 23.2 | 2.134093 | 3.081158 | 310.2397
YORNIE_clean_pacman.cif | Co4 H32 C48 O16 | Co | C2/c | (25.645000000000003, 11.555, 7.012) | 2046.398 | 10 | 4.381921 | 5.048762 | 204.6398
YOVPEG_clean_pacman.cif | Co4 H128 C188 N24 O20 | Co | P2_1/c | (14.867000000000003, 32.323, 9.1792) | 4275.115 | 36.4 | 1.862273 | 4.244781 | 427.5115
YOVXEO_clean_pacman.cif | Co4 P4 H112 C156 N12 O4 | Co | Pna2_1 | (23.862, 8.593, 19.0584) | 3907.852 | 29.2 | 2.555742 | 4.611594 | 390.7852
YOYBUL_clean_pacman.cif | Zn2 H44 C68 N8 O8 | Zn | P-1 | (11.4424, 15.1352, 15.2141) | 2374.778 | 13 | 3.31465 | 6.536739 | 237.4778
YOYNUX_clean_pacman.cif | Ni4 H78 C126 N24 O12 | Ni | P-31c | (16.802, 16.802, 13.96) | 3413.014 | 24.4 | 4.244401 | 5.178751 | 341.3014
YOYPAF_clean_pacman.cif | Ni4 H78 C126 N24 O12 | Ni | P-31c | (16.87, 16.87, 13.886) | 3422.457 | 24.4 | 4.107055 | 5.192128 | 342.2457
YOYPEJ_clean_pacman.cif | Ni4 H78 C126 N24 O12 | Ni | P-31c | (16.946, 16.946, 13.838) | 3441.425 | 24.4 | 4.508422 | 5.379114 | 344.1425
YOYPIN_clean_pacman.cif | Co4 H78 C126 N24 O12 | Co | P-31c | (16.901, 16.901, 14.082) | 3483.532 | 24.4 | 4.477391 | 5.370247 | 348.3532
YOYPOT_clean_pacman.cif | Co4 H78 C126 N24 O12 | Co | P-31c | (17.03, 17.03, 13.908) | 3493.209 | 24.4 | 4.441672 | 5.408171 | 349.3209
YOYPUZ_clean_pacman.cif | Co4 H78 C126 N24 O12 | Co | P-31c | (17.088, 17.088, 13.892) | 3512.998 | 24.4 | 4.52294 | 5.471341 | 351.2998
YOYQEK_clean_pacman.cif | Co4 H78 C126 N24 O12 | Co | P-31c | (16.975, 16.975, 13.917) | 3472.928 | 24.4 | 3.761899 | 5.200385 | 347.2928
YOYQIO_clean_pacman.cif | Mn8 H156 C252 N48 O24 | Mn | C2/c | (17.872, 28.462, 14.1464) | 7192.863 | 48.8 | 3.675066 | 5.868644 | 719.2863
YOYQOU_clean_pacman.cif | Mn8 H156 C252 N48 O24 | Mn | C2/c | (17.966, 27.989, 14.141) | 7104.668 | 48.8 | 3.1183 | 5.570239 | 710.4668
YOYQUA_clean_pacman.cif | Mn4 H78 C126 N24 O12 | Mn | P-31c | (17.107, 17.107, 14.133) | 3581.894 | 24.4 | 3.842035 | 5.261443 | 358.1894
YOYRAH_clean_pacman.cif | Mn4 H78 C126 N24 O12 | Mn | P-31c | (17.246, 17.246, 14.135) | 3640.854 | 24.4 | 4.89336 | 5.762852 | 364.0854
YOYREL_clean_pacman.cif | Mn4 H78 C126 N24 O12 | Mn | P-31c | (17.485, 17.485, 14.019) | 3711.752 | 24.4 | 4.943396 | 5.925709 | 371.1752
YOYRIP_clean_pacman.cif | Mn4 H78 C126 N24 O12 | Mn | P-31c | (17.203, 17.203, 14.045) | 3599.654 | 24.4 | 3.947196 | 5.316579 | 359.9654
YOZKOP_clean_pacman.cif | Cu6 H96 C120 N36 O24 | Cu | P6_122 | (11.3128, 11.3128, 34.111) | 3780.64 | 28.2 | 2.433507 | 4.657778 | 378.064
YOZNAE_clean_pacman.cif | Cu48 H96 C288 O192 | Cu | Fm-3m | (26.3048, 26.3048, 26.3048) | 18201.41 | 62.4 | 4.9763 | 10.517505 | 1820.141
YOZQAG_charged_pacman.cif | Zn14 H72 C168 S12 O78 | Zn | R-3 | (23.0781, 23.0781, 27.3789) | 11032.05 | 34.4 | 7.890975 | 12.284847 | 1103.205
YOZQEK_clean_pacman.cif | Zn12 H60 C140 S10 O64 | Zn | P-1 | (21.441000000000003, 23.212, 24.646) | 10506.9 | 28.6 | 10.830551 | 13.524981 | 1050.69
YOZROW_clean_pacman.cif | Co12 H48 C80 N32 Cl8 O32 | Co | P4/ncc | (11.3528, 11.3528, 23.145) | 2983.068 | 21.2 | 2.247374 | 4.973119 | 298.3068
YOZRUC_clean_pacman.cif | Co4 H16 C24 N8 O16 | Co | P2_12_12_1 | (8.9978, 9.4638, 10.433) | 888.4052 | 6.8 | 1.912416 | 2.673466 | 88.84052
YOZSAJ_clean_pacman.cif | Co4 H16 C24 N8 O16 | Co | P2_12_12_1 | (8.9199, 9.4566, 10.414) | 878.441 | 6.8 | 1.996956 | 2.984141 | 87.8441
YOZYUJ_clean_pacman.cif | Zn20 H72 C192 O104 | Zn | C2/c | (12.145, 30.72, 22.75) | 8467.222 | 38.8 | 4.389919 | 7.931676 | 846.7222
YUBFOR_clean_pacman.cif | Zn6 H36 C24 N18 | Zn | R-3 | (11.3469, 12.287099999999999, 12.2871) | 1342.991 | 8.4 | 3.843272 | 7.553764 | 134.2991
YUBGIN_clean_pacman.cif | U4 H20 C32 O18 | U | P-1 | (9.665500000000002, 11.002, 15.304) | 1416.708 | 7.4 | 3.181089 | 5.551657 | 141.6708
YUBGUZ_clean_pacman.cif | U4 H24 C32 N4 O18 | U | P-1 | (9.6416, 10.973000000000003, 15.997) | 1484.017 | 8.2 | 2.209574 | 5.445497 | 148.4017
YUBHAG_clean_pacman.cif | U8 H32 C64 O40 | U | C2/c | (19.703, 9.5197, 20.127) | 3624.152 | 14.4 | 4.142868 | 5.82733 | 362.4152
YUBQET_clean_pacman.cif | Co4 H84 C132 N36 O16 | Co | P2_1/c | (11.002, 22.1547, 16.9957) | 4070.645 | 27.2 | 2.749449 | 5.192135 | 407.0645
YUCZOM_clean_pacman.cif | Fe2 H18 C22 N4 O4 | Fe | Cc | (8.1256, 10.5021, 11.3817) | 841.7254 | 5 | 3.022222 | 3.875711 | 84.17254
YUDFEK_clean_pacman.cif | Gd8 H48 C168 N48 O144 | Gd | P2_1/c | (13.137000000000002, 30.227, 23.326) | 9057.632 | 41.6 | 4.22833 | 5.963925 | 905.7632
YUDFIO_clean_pacman.cif | Gd8 H48 C168 N48 O144 | Gd | C2/c | (25.179, 14.747, 26.053) | 9637.578 | 41.6 | 4.392557 | 6.725949 | 963.7578
YUDFOU_clean_pacman.cif | Gd8 H48 C168 N48 O144 | Gd | C2/c | (25.466, 14.961, 26.14) | 9923.715 | 41.6 | 4.047718 | 7.040107 | 992.3715
YUFLIW_clean_pacman.cif | Mg8 H40 C64 O68 | Mg | C2/c | (11.993, 19.632, 18.143) | 4177.428 | 18 | 3.899716 | 5.731337 | 417.7428
YUGLES_clean_pacman.cif | Cu6 H18 C54 O24 | Cu | R-3m | (15.374, 15.374, 15.374) | 3311.8 | 10.2 | 5.198195 | 10.874262 | 331.18
YUGZIK_clean_pacman.cif | Zn8 H136 C224 N24 O16 | Zn | Fddd | (23.5956, 23.5956, 30.7544) | 14589.64 | 40.8 | 8.06176 | 11.414093 | 1458.964
YUJCOX_clean_pacman.cif | Zn10 H8 C40 O36 | Zn | P2_1/c | (7.4374, 16.4283, 14.553) | 1771.809 | 9.4 | 4.052455 | 5.390989 | 177.1809
YUKJUL_clean_pacman.cif | Eu2 Zn2 H12 C30 N4 O20 | Eu, Zn | P-1 | (9.9939, 10.6523, 10.9658) | 1067.272 | 7 | 0.708062 | 4.221575 | 106.7272
YUKKAR_clean_pacman.cif | Mn2 H20 C30 N2 O12 | Mn | C2/m | (9.469999999999999, 9.784499999999998, 12.7425) | 1028.145 | 6.6 | 3.485041 | 4.951345 | 102.8145
YUKKAS_clean_pacman.cif | Tb2 Zn2 H12 C30 N4 O20 | Tb, Zn | P-1 | (9.943, 10.566799999999999, 10.9169) | 1048.244 | 7 | 1.55891 | 4.162513 | 104.8244
YUKTUU_clean_pacman.cif | Mn4 H12 C12 O24 | Mn | Pnna | (8.5211, 11.9779, 9.0593) | 924.6364 | 5.2 | 1.57 | 2.851761 | 92.46364
YUKVAC_clean_pacman.cif | Fe4 H12 C12 O24 | Fe | Pnna | (8.4156, 11.8504, 8.9474) | 892.3083 | 5.2 | 1.575618 | 2.835558 | 89.23083
YUKVEG_clean_pacman.cif | Co4 H12 C12 O24 | Co | Pnna | (8.3343, 11.753, 8.9111) | 872.8692 | 5.2 | 1.083801 | 2.953592 | 87.28692
YUKVIK_clean_pacman.cif | Ni4 H12 C12 O24 | Ni | Pnna | (8.261, 11.6414, 8.8332) | 849.4854 | 5.2 | 1.090056 | 2.935483 | 84.94854
YUKVUW_clean_pacman.cif | Zn4 H12 C12 O24 | Zn | Pnna | (8.3493, 11.7276, 8.9089) | 872.335 | 5.2 | 1.105688 | 2.938936 | 87.2335
YUKWOS_clean_pacman.cif | Pr2 Zn2 H12 C30 N4 O20 | Zn, Pr | P-1 | (10.0154, 10.7448, 10.9746) | 1081.061 | 7 | 0.724344 | 4.256692 | 108.1061
YUKWUY_clean_pacman.cif | Nd2 Zn2 H12 C30 N4 O20 | Zn, Nd | P-1 | (10.021800000000002, 10.7145, 10.987) | 1079.373 | 7 | 1.453658 | 4.292851 | 107.9373
YUKXAF_clean_pacman.cif | Ho2 Zn2 H12 C30 N4 O20 | Ho, Zn | P-1 | (10.013000000000002, 10.607000000000001, 10.993) | 1066.885 | 7 | 0.711025 | 4.220808 | 106.6885
YUKXEJ_clean_pacman.cif | Er2 Zn2 H12 C30 N4 O20 | Er, Zn | P-1 | (9.9555, 10.5461, 10.9407) | 1049.127 | 7 | 1.523765 | 4.144317 | 104.9127
YULBAJ_clean_pacman.cif | Al16 P16 O64 | Al | Fddd | (10.1881, 14.2791, 14.7733) | 2149.174 | 9.6 | 2.225577 | 4.448982 | 214.9174
YUMFES_clean_pacman.cif | Co6 H60 C108 S12 N24 O24 | Co | C2/c | (14.4562, 14.9113, 14.9113) | 3038.331 | 23.4 | 0.370371 | 3.371197 | 303.8331
YUMKAU_clean_pacman.cif | Cd12 H56 C80 N24 O16 | Cd | P2_1/c | (16.86, 24.513, 11.92) | 4646.927 | 18.8 | 6.355377 | 9.195205 | 464.6927
YUMYUC_clean_pacman.cif | Cu6 H24 C12 N24 O6 | Cu | P3_221 | (11.9286, 11.928599999999998, 10.469) | 1290.074 | 7.2 | 5.558379 | 6.357755 | 129.0074
YUNJEX_clean_pacman.cif | Cu4 H28 C28 N16 O4 | Cu | P2_12_12_1 | (6.7418, 12.143, 13.04) | 1067.528 | 8 | 1.54665 | 3.133076 | 106.7528
YUNJIB_clean_pacman.cif | Cu4 H28 C28 N16 O4 | Cu | P2_12_12_1 | (6.591, 11.078, 15.408) | 1125.017 | 8 | 1.571824 | 3.433702 | 112.5017
YUNKIC_charged_pacman.cif | Cu16 Si12 H112 C112 N64 O12 F72 | Cu | P2_1/c | (18.028, 18.924, 18.484) | 5926.676 | 40 | 2.537115 | 4.815581 | 592.6676
YUNXAI_clean_pacman.cif | Yb6 H192 C240 N48 O48 | Yb | P-1 | (24.26, 24.415, 24.531) | 11218.31 | 53.4 | 5.360912 | 8.413139 | 1121.831
YUPSIM_clean_pacman.cif | Pr8 H68 C96 N20 O72 | Pr | Pnma | (8.5785, 13.8236, 31.9322) | 3786.704 | 26.4 | 3.637956 | 4.927602 | 378.6704
YURJUR_clean_pacman.cif | Ce3 H36 C84 S6 O36 | Ce | R-3 | (17.5757, 17.5757, 17.5757) | 5427.058 | 16.5 | 7.530053 | 12.451796 | 542.7058
YURKAY_clean_pacman.cif | Dy4 H36 C84 S6 O36 | Dy | P-1 | (12.4996, 17.7008, 22.3869) | 4767.637 | 16.6 | 6.288725 | 7.401902 | 476.7637
YURKEC_clean_pacman.cif | La8 H72 C168 S12 O72 | La | P2_1/c | (16.7853, 19.5011, 24.295) | 7326.237 | 33.2 | 6.236617 | 7.47591 | 732.6237
YURKIG_clean_pacman.cif | Pr8 H72 C168 S12 O72 | Pr | C2/c | (14.9351, 19.033199999999997, 30.3411) | 7866.85 | 33.2 | 4.009977 | 6.163177 | 786.685
YUSGID_clean_pacman.cif | Zn4 H40 C56 S2 N4 O16 | Zn | P-1 | (9.409300000000002, 9.876, 18.307) | 1551.9 | 12.2 | 2.616249 | 3.916723 | 155.19
YUSGOJ_SL_pacman.cif | Zn4 H40 C56 S2 N4 O16 | Zn | P-1 | (9.5591, 9.782, 18.288) | 1562.919 | 12.2 | 2.184595 | 3.647819 | 156.2919
YUSWEP_manual_pacman.cif | Cu96 H1152 C1968 O384 | Cu | Im-3m | (58.26879999999999, 58.26879999999999, 58.2688) | 152296.5 | 360 | 8.980763 | 35.438542 | 15229.65
YUSWEQ_clean_pacman.cif | Dy8 H24 C72 O60 | Dy | C2/c | (18.3085, 9.0788, 19.6464) | 3240.793 | 16.4 | 3.288702 | 4.785266 | 324.0793
YUSWIU_clean_pacman.cif | Dy8 H24 C72 O60 | Dy | C2/c | (18.465000000000003, 9.2442, 19.699) | 3286.813 | 16.4 | 3.897153 | 5.12612 | 328.6813
YUTDUO_clean_pacman.cif | Al16 Si6 P12 O66 | Al | P6_3 | (13.1587, 13.1587, 16.1012) | 2414.431 | 10 | 5.060556 | 6.974441 | 241.4431
YUWKEH_clean_pacman.cif | Nd8 H96 C120 O48 | Nd | P2_1/c | (10.1618, 21.9747, 14.114) | 3150.564 | 27.2 | 2.061714 | 3.221969 | 315.0564
YUWKIL_clean_pacman.cif | Sm8 H96 C120 O48 | Sm | P2_1/c | (10.058, 21.859999999999996, 13.989) | 3074.704 | 27.2 | 1.699443 | 3.203368 | 307.4704
YUXLEJ_clean_pacman.cif | Al18 Ag54 H486 C702 N108 O108 | Ag, Al | R3c | (22.4562, 22.456200000000003, 72.1481) | 31508.52 | 147.6 | 5.254833 | 9.578903 | 3150.852
YUXLIN_clean_pacman.cif | Ga18 Ag54 H486 C702 N108 O108 | Ag, Ga | R3c | (22.993, 22.993, 71.297) | 32643.23 | 147.6 | 5.553011 | 9.932373 | 3264.323
YUXQIS_clean_pacman.cif | Cd6 H78 C108 N18 O24 | Cd | P6/m | (11.69, 25.29, 25.29) | 6475.045 | 23.4 | 13.21587 | 16.202396 | 647.5045
YUXQOY_clean_pacman.cif | Cd4 H52 C72 N12 O16 | Cd | Pbam | (11.72, 13.7, 21.05) | 3379.8722 | 15.6 | 4.235931 | 6.885069 | 337.98722
YUYBIF_clean_pacman.cif | Cd8 H80 C104 S8 N32 O32 | Cd | Pbca | (9.5095, 19.84, 21.035) | 3968.641 | 26.4 | 3.427747 | 4.69567 | 396.8641
YUYGOQ_clean_pacman.cif | Cd10 H96 C168 N8 O48 | Cd | P2_1/c | (14.583, 23.241, 15.6338) | 5067.406 | 33 | 3.518256 | 4.706328 | 506.7406
YUYLIP_clean_pacman.cif | Cd10 H96 C168 N8 O48 | Cd | P2_1/c | (14.5196, 23.367, 15.6042) | 5049.848 | 33 | 2.692624 | 4.392269 | 504.9848
YUYLOV_clean_pacman.cif | Cd6 H96 C168 N8 O48 | Cd | P2_1/c | (14.3997, 23.362, 15.543) | 5018.356 | 32.6 | 2.574021 | 4.513352 | 501.8356
YUZBIG_clean_pacman.cif | Zn6 H36 C30 N48 | Zn | P3_121 | (9.6767, 9.6767, 20.172) | 1635.815 | 12 | 0.551664 | 5.367257 | 163.5815
YUZCAZ_clean_pacman.cif | Zn6 H36 C30 N48 | Zn | P3_121 | (9.6896, 9.6896, 20.153) | 1638.634 | 12 | 0.518578 | 5.377454 | 163.8634
YUZCON_clean_pacman.cif | Zn24 Mo288 P144 O816 | Mo, Zn | Ia-3d | (39.7379, 39.7379, 39.7379) | 62750.15 | 127.2 | 7.396222 | 12.622885 | 6275.015
YUZJOU_clean_pacman.cif | Cu8 H128 C160 N32 | Cu | P4/ncc | (11.4766, 11.4766, 30.5554) | 4024.523 | 32.8 | 2.349418 | 4.687393 | 402.4523
YUZPEQ_clean_pacman.cif | Zn48 H416 C768 N160 O224 | Zn | I4/m | (35.9096, 35.9096, 51.3533) | 66220.05 | 161.6 | 6.733697 | 19.047805 | 6622.005
YUZPIU_clean_pacman.cif | Zn48 H480 C864 N144 O224 | Zn | I4/m | (38.1682, 38.1682, 55.0917) | 80258.22 | 176 | 8.745735 | 21.72379 | 8025.822
YUZPOA_clean_pacman.cif | Zn48 H272 C576 N144 O224 | Zn | I4/m | (31.4206, 31.4206, 44.8239) | 44252.58 | 126.4 | 5.191559 | 18.00561 | 4425.258
YUZRAO_clean_pacman.cif | Co6 H70 C98 N8 O24 | Co | P-1 | (11.5791, 15.2623, 19.2483) | 3112.606 | 20.6 | 4.440823 | 6.49629 | 311.2606
YUZRES_clean_pacman.cif | Co6 H70 C98 N8 O24 | Co | P-1 | (11.5784, 15.3081, 19.258) | 3125.025 | 20.6 | 4.386452 | 6.57406 | 312.5025
YUZXAT_clean_pacman.cif | Zn4 H64 C82 N8 O24 | Zn | C2/c | (9.340199999999998, 13.7391, 20.09) | 2376.467 | 18.2 | 2.930958 | 4.706078 | 237.6467
ZACCUB_clean_pacman.cif | Ga16 P20 O80 | Ga | P2_12_12_1 | (9.574, 14.0, 17.435) | 2336.91766 | 11.6 | 2.377708 | 4.428874 | 233.691766
ZACHIX_clean_pacman.cif | Cu48 H96 C288 O192 | Cu | Fm-3m | (26.232, 26.232, 26.232) | 18050.71 | 62.4 | 4.785039 | 10.386604 | 1805.071
ZAFXAI_clean_pacman.cif | Y24 H48 C96 O128 | Y | Pn-3 | (18.5353, 18.5353, 18.5353) | 6367.938 | 29.6 | 2.520973 | 6.377952 | 636.7938
ZAGHAT_clean_pacman.cif | Sc3 H18 C12 O12 | Sc | P3_221 | (8.1584, 8.1584, 12.1399) | 699.7707 | 4.5 | 1.704418 | 4.13829 | 69.97707
ZALMIL_clean_pacman.cif | Co5 H32 C34 N4 O18 | Co | P-1 | (6.5017, 10.155, 16.3582) | 1065.61 | 9.3 | 3.004423 | 4.089769 | 106.561
ZALREM_clean_pacman.cif | Cd4 H44 C84 O40 | Cd | P2_1/c | (10.031, 14.541, 23.562) | 3415.48 | 17.2 | 2.585785 | 5.143942 | 341.548
ZAQZOG_clean_pacman.cif | V28 P32 H24 O144 | V | C2/c | (20.674, 9.956, 23.694) | 4784.823 | 22.8 | 2.918159 | 4.650886 | 478.4823
ZARMAI_charged_pacman.cif | Zn12 H80 C96 N16 O48 | Zn | I4/m | (18.829199999999997, 18.8292, 18.8292) | 5124.853 | 25.2 | 5.172072 | 9.821422 | 512.4853
ZARPUF_clean_pacman.cif | U6 P12 H12 C6 O36 | U | P3_121 | (11.883, 11.882999999999997, 18.066) | 2209.25 | 7.2 | 4.521178 | 6.625669 | 220.925
ZARTAP03_clean_pacman.cif | Fe2 H18 C24 N24 | Fe | R-3 | (7.349499999999999, 13.1996, 13.1996) | 1070.745 | 6.8 | 2.275264 | 3.455499 | 107.0745
ZARVIZ_clean_pacman.cif | Mn12 Fe16 Sb24 H48 C96 O176 | Fe, Mn | P2_12_12_1 | (20.0376, 20.874, 20.9807) | 8775.49 | 37.2 | 5.32765 | 7.667622 | 877.549
ZARZAV_clean_pacman.cif | Zn4 H48 C80 N8 O16 F16 | Zn | P2_1/c | (11.7527, 12.4829, 16.6089) | 2436.57 | 17.2 | 3.092169 | 4.797547 | 243.657
ZASJAG_clean_pacman.cif | Cd2 H28 C48 N4 O8 | Cd | Cc | (7.5440000000000005, 14.7297, 14.7297) | 1395.702 | 9 | 7.341908 | 7.736675 | 139.5702
ZASTUK_clean_pacman.cif | Mn4 H40 C56 O24 | Mn | C2/c | (9.531600000000001, 12.8267, 15.8537) | 1771.291 | 12.4 | 2.289588 | 4.651862 | 177.1291
ZAVPET_clean_pacman.cif | La8 H48 C120 N8 O72 | La | C2/c | (23.7369, 15.8216, 16.289) | 5068.351 | 25.6 | 3.465541 | 4.737935 | 506.8351
ZAVPIX_clean_pacman.cif | Ce4 H24 C60 N4 O36 | Ce | C2/c | (14.216599999999998, 14.2166, 15.8302) | 2508.172 | 12.8 | 2.63905 | 4.917903 | 250.8172
ZAVPOD_clean_pacman.cif | Pr8 H48 C120 N8 O72 | Pr | C2/c | (23.7046, 15.7987, 16.2398) | 5029.929 | 25.6 | 3.499646 | 4.751259 | 502.9929
ZAVPUJ_clean_pacman.cif | Nd8 H48 C120 N8 O72 | Nd | C2/c | (23.649000000000004, 15.7654, 16.2182) | 4996.856 | 25.6 | 3.514741 | 4.767013 | 499.6856
ZAVQAQ_clean_pacman.cif | Sm8 H48 C120 N8 O72 | Sm | C2/c | (23.610800000000005, 15.7288, 16.1612) | 4958.589 | 25.6 | 3.5215 | 4.809625 | 495.8589
ZAVQEU_clean_pacman.cif | Eu8 H48 C120 N8 O72 | Eu | C2/c | (23.5849, 15.7031, 16.1371) | 4938.682 | 25.6 | 3.51636 | 4.820285 | 493.8682
ZAVQIY_clean_pacman.cif | Gd8 H48 C120 N8 O72 | Gd | C2/c | (23.5619, 15.6714, 16.1158) | 4919.511 | 25.6 | 3.55087 | 4.849737 | 491.9511
ZAVQOE_clean_pacman.cif | Tb8 H48 C120 N8 O72 | Tb | C2/c | (23.5862, 15.7079, 16.0933) | 4933.725 | 25.6 | 3.59706 | 4.880278 | 493.3725
ZAVQUK_clean_pacman.cif | Dy8 H48 C120 N8 O72 | Dy | C2/c | (23.571, 15.673, 16.082) | 4916.486 | 25.6 | 3.621717 | 4.887826 | 491.6486
ZAVRAR_clean_pacman.cif | Ho8 H48 C120 N8 O72 | Ho | C2/c | (23.5634, 15.694, 16.0403) | 4912.848 | 25.6 | 3.677561 | 4.879589 | 491.2848
ZAVREV_clean_pacman.cif | Er8 H48 C120 N8 O72 | Er | C2/c | (23.483, 15.623, 15.964) | 4855.042 | 25.6 | 3.662592 | 4.881866 | 485.5042
ZAVRIZ_clean_pacman.cif | Tm8 H48 C120 N8 O72 | Tm | C2/c | (23.56, 15.66, 15.991) | 4893.691 | 25.6 | 3.735033 | 4.911299 | 489.3691
ZAXWEC_clean_pacman.cif | Yb1 Ag1 H24 C24 N4 O8 | Ag, Yb | P222 | (7.6835, 8.6805, 12.354) | 823.9701 | 6.2 | 1.9883 | 3.035438 | 82.39701
ZAYJOA_charged_pacman.cif | Ce8 H56 W48 C40 N24 O204 | W, Ce | P2_1/c | (12.283000000000001, 21.743, 22.757) | 6075.233 | 38 | 2.074006 | 3.475912 | 607.5233
ZAYKAN_charged_pacman.cif | Nd8 H56 W48 C40 N24 O204 | W, Nd | P2_1/c | (12.249, 21.739, 22.722) | 6047.867 | 38 | 1.928274 | 4.246349 | 604.7867
ZAZNUL_clean_pacman.cif | Al768 P768 O3072 | Al | Fm-3c | (51.363, 51.363, 51.363) | 135503.7 | 460.8 | 5.15763 | 14.332194 | 13550.37
ZEBMAW_clean_pacman.cif | Ce4 Si4 H68 C112 O32 | Ce | C2/c | (14.5345, 14.5345, 21.9356) | 4198.771 | 22 | 2.819625 | 6.610866 | 419.8771
ZECKID_clean_pacman.cif | Cu4 H24 C24 N8 O8 | Cu | I4_1md | (14.057100000000002, 14.0571, 14.0571) | 2137.685 | 6.8 | 7.161311 | 9.383471 | 213.7685
ZECKOJ_clean_pacman.cif | Cu4 H24 C24 N8 O8 | Cu | I4_1md | (13.8151, 13.815100000000001, 13.8151) | 1994.71 | 6.8 | 7.042533 | 9.180845 | 199.471
ZEDHIB_clean_pacman.cif | Zn12 H84 C108 N12 O40 | Zn | Pnn2 | (9.4272, 18.662, 20.461) | 3599.712 | 25.6 | 2.661871 | 4.060716 | 359.9712
ZEDROR_clean_pacman.cif | Zn8 H96 C108 N16 O32 | Zn | P2_1/c | (10.8471, 18.232, 18.894) | 3539.077 | 26 | 2.313959 | 4.286737 | 353.9077
ZEDVUB_charged_pacman.cif | Sm8 H216 C312 N40 O88 | Sm | P2_1/c | (11.365, 24.003000000000004, 32.883) | 8900.142 | 66.4 | 3.113525 | 4.767476 | 890.0142
ZEDWAI_charged_pacman.cif | Tb8 H216 C312 N40 O88 | Tb | P2_1/c | (11.35, 23.896, 32.793) | 8815.151 | 66.4 | 3.176308 | 4.508023 | 881.5151
ZEDZAL01_clean_pacman.cif | Pr6 H90 C162 O36 | Pr | P6_122 | (16.4393, 16.4393, 23.777) | 5564.861 | 29.4 | 2.521162 | 5.079527 | 556.4861
ZEDZAL_clean_pacman.cif | Pr6 H90 C162 O36 | Pr | P6_122 | (16.4393, 16.4393, 23.777) | 5564.861 | 29.4 | 2.510495 | 5.060526 | 556.4861
ZEFLAZ01_clean_pacman.cif | Co8 H56 C96 Br16 N16 O36 | Co | C2/c | (14.853, 17.01, 14.538) | 3157.599 | 22.8 | 1.193482 | 3.929664 | 315.7599
ZEFVEN_clean_pacman.cif | Sm4 Co6 H32 C80 N16 O48 | Co, Sm | P2_1/c | (7.5939, 10.446, 30.513) | 2390.671 | 18.6 | 2.14547 | 4.773409 | 239.0671
ZEFVIR_clean_pacman.cif | Pr4 Co6 H32 C80 N16 O48 | Co, Pr | P2_1/c | (7.6575, 10.477, 30.456) | 2412.929 | 18.6 | 2.166452 | 4.740271 | 241.2929
ZEFVOX_clean_pacman.cif | Nd4 Co6 H32 C80 N16 O48 | Co, Nd | P2_1/c | (7.6374, 10.467, 30.492) | 2407.207 | 18.6 | 1.727298 | 4.74833 | 240.7207
ZEHCAQ01_clean_pacman.cif | Zn16 P16 H8 O64 | Zn | C2/c | (12.0755, 14.8887, 11.8358) | 2108.659 | 10.4 | 2.761183 | 4.000639 | 210.8659
ZEHCAQ02_clean_pacman.cif | Zn16 P16 O64 | Zn | C2/c | (12.083, 14.893, 11.784) | 2099.086 | 9.6 | 2.19943 | 3.818935 | 209.9086
ZEHCAQ_clean_pacman.cif | Zn16 P16 H8 O64 | Zn | C2/c | (12.093, 14.897, 11.849) | 2114.735 | 10.4 | 2.136419 | 3.856665 | 211.4735
ZELROZ_manual_pacman.cif | Zn4 H24 C42 O19 | Zn | P1 | (17.1227, 17.1227, 17.1227) | 5020.151 | 8.9 | 10.669172 | 16.042925 | 502.0151
ZERNAN_clean_pacman.cif | Y4 H54 C78 N6 O30 | Y | P-1 | (12.725, 13.569999999999999, 14.12) | 2050.229 | 17.2 | 1.201649 | 3.458859 | 205.0229
ZERNIV_clean_pacman.cif | Tb4 H50 C78 N6 O28 | Tb | P-1 | (12.788, 13.67, 14.211) | 2084.458 | 16.6 | 1.670346 | 3.670461 | 208.4458
ZERNOB_clean_pacman.cif | Ho4 H50 C78 N6 O28 | Ho | P-1 | (12.7551, 13.616999999999999, 14.137) | 2065.035 | 16.6 | 1.841487 | 3.640314 | 206.5035
ZERNUH_clean_pacman.cif | Dy4 H46 C78 N6 O26 | Dy | P-1 | (12.825, 13.671999999999999, 14.227) | 2091.373 | 16 | 1.126473 | 3.946991 | 209.1373
ZESFUY_clean_pacman.cif | Zn1 Si1 H16 C20 N4 F6 | Zn | P4/mmm | (7.6775, 11.3959, 11.3959) | 997.0503 | 4.8 | 6.920207 | 8.244668 | 99.70503
ZETLER_clean_pacman.cif | Zn8 H128 C192 N8 O40 | Zn | C2/c | (15.186900000000001, 24.1587, 15.8511) | 5424.28 | 37.6 | 2.71838 | 7.105607 | 542.428
ZETMOC_clean_pacman.cif | Eu4 Cd8 H8 C40 N16 O32 | Cd, Eu | P2_1/c | (9.776199999999998, 9.9277, 21.4526) | 2078.324 | 10.8 | 2.296495 | 3.899852 | 207.8324
ZETPUL_clean_pacman.cif | Dy16 H120 C96 N24 O96 | Dy | I4_1/a | (11.9679, 19.201700000000002, 19.2017) | 3984.085 | 35.2 | 1.816866 | 3.766135 | 398.4085
ZETQAS_clean_pacman.cif | Tb16 H120 C96 N24 O96 | Tb | I4_1/a | (11.966000000000001, 19.215499999999995, 19.2155) | 3989.933 | 35.2 | 1.832682 | 3.75521 | 398.9933
ZETQEW_clean_pacman.cif | Eu16 H120 C96 N24 O96 | Eu | I4_1/a | (12.0188, 19.3548, 19.3548) | 4068.308 | 35.2 | 1.714007 | 4.039454 | 406.8308
ZETQIA_clean_pacman.cif | Nd16 H120 C96 N24 O96 | Nd | I4_1/a | (12.0733, 19.507700000000003, 19.5077) | 4154.53 | 35.2 | 0.844269 | 3.643969 | 415.453
ZEXKUK_clean_pacman.cif | Co2 H32 C48 N4 O10 | Co | P2/c | (9.2992, 11.519, 13.262) | 1420.412 | 9.6 | 2.272399 | 4.388376 | 142.0412
ZEZPAX01_clean_pacman.cif | Dy2 H12 C24 N6 O14 | Dy | P-1 | (9.2414, 10.304, 12.8291) | 1111.37 | 5.8 | 2.380173 | 4.609546 | 111.137
ZEZPAX_clean_pacman.cif | Dy4 H24 C48 N12 O32 | Dy | C2/c | (24.402000000000005, 9.3439, 10.3469) | 2339.699 | 12 | 2.168382 | 4.296901 | 233.9699
ZEZPOL_clean_pacman.cif | Eu2 H12 C24 N6 O14 | Eu | P-1 | (9.223600000000001, 10.365700000000002, 12.8839) | 1116.928 | 5.8 | 1.379262 | 4.372643 | 111.6928
ZEZPUR_clean_pacman.cif | Dy2 H18 C36 N6 O12 | Dy | P-1 | (9.885600000000002, 11.6827, 13.441) | 1387.183 | 7.4 | 3.783574 | 6.171851 | 138.7183
ZEZQAY_clean_pacman.cif | Tb2 H18 C36 N6 O12 | Tb | P-1 | (9.964, 11.570000000000002, 13.32) | 1381.263 | 7.4 | 3.717882 | 6.190425 | 138.1263
ZEZQEC_clean_pacman.cif | Gd2 H18 C36 N6 O12 | Gd | P-1 | (9.9008, 11.6556, 13.4354) | 1383.87 | 7.4 | 3.750243 | 6.183975 | 138.387
ZEZQIG_clean_pacman.cif | Eu2 H18 C36 N6 O12 | Eu | P-1 | (9.9544, 11.7155, 13.5215) | 1408.32 | 7.4 | 3.817514 | 6.185338 | 140.832
ZIBRAD_clean_pacman.cif | Cu32 H384 C480 N96 | Cu | Fddd | (18.272, 23.498, 29.935) | 12852.76 | 99.2 | 2.111782 | 4.286353 | 1285.276
ZIDDIB_clean_pacman.cif | In16 H72 C168 N24 O96 | In | Pccn | (16.063, 16.485, 19.025) | 5037.793 | 37.6 | 2.144636 | 4.475002 | 503.7793
ZIDVAL_clean_pacman.cif | Mn6 H88 C128 S4 N20 O32 | Mn | P2_1/c | (12.781, 14.169000000000002, 21.586) | 3566.319 | 27.8 | 2.65224 | 4.441364 | 356.6319
ZIGFIG_clean_pacman.cif | Cr48 H96 C288 O192 | Cr | Fm-3m | (25.9557, 25.9557, 25.9557) | 17486.31 | 62.4 | 4.848102 | 9.845228 | 1748.631
ZIGWUJ_clean_pacman.cif | Mn12 H52 C88 S12 N4 O52 | Mn | P2_1/c | (10.6596, 16.473300000000002, 21.7791) | 3820.176 | 22 | 1.772164 | 4.888071 | 382.0176
ZIJSAO_clean_pacman.cif | Tb12 H288 C528 O96 | Tb | I432 | (33.0001, 33.0001, 33.0001) | 35937.33 | 92.4 | 6.591379 | 20.223437 | 3593.733
ZIJVOF01_clean_pacman.cif | Cu8 H48 C48 N16 O16 | Cu | P4_1 | (10.9932, 10.9932, 18.0928) | 2186.523 | 13.6 | 2.28065 | 4.545762 | 218.6523
ZIJVOF02_clean_pacman.cif | Cu8 H48 C48 N16 O16 | Cu | P4_3 | (10.9902, 10.9902, 18.094) | 2185.475 | 13.6 | 1.506847 | 4.492026 | 218.5475
ZIJVOF_clean_pacman.cif | Cu8 H48 C48 N16 O16 | Cu | P4_3 | (10.9931, 10.9931, 18.085) | 2185.541 | 13.6 | 2.102509 | 4.499413 | 218.5541
ZIKCED_clean_pacman.cif | Zn16 H144 C224 N24 O64 | Zn | C2/c | (28.157, 16.659, 14.5584) | 6817.658 | 47.2 | 1.615247 | 5.499627 | 681.7658
ZIKJIO_clean_pacman.cif | Cu4 H30 C48 N2 O16 | Cu | C2/c | (11.426899999999998, 11.426899999999998, 18.8731) | 2428.248 | 10 | 3.13006 | 6.416779 | 242.8248
ZIKJOU_clean_pacman.cif | Cu4 H30 C48 N2 O16 | Cu | P-1 | (10.6325, 10.7258, 18.3532) | 1960.429 | 10 | 2.830378 | 5.08252 | 196.0429
ZILBAZ_clean_pacman.cif | Co3 H48 C72 N6 O12 | Co | P3_2 | (10.7022, 10.7022, 22.8742) | 2268.938 | 14.1 | 2.686999 | 4.307612 | 226.8938
ZILBED_clean_pacman.cif | Co4 H64 C96 N8 O16 | Co | Pc | (10.599, 17.0218, 18.3064) | 3173.627 | 18.8 | 2.540738 | 4.311045 | 317.3627
ZILBIH_clean_pacman.cif | Co8 H128 C192 N16 O32 | Co | P42_12 | (12.7035, 22.6591, 22.6591) | 6522.419 | 37.6 | 5.732979 | 8.108523 | 652.2419
ZILFOR_manual_pacman.cif | Cu16 H120 C216 N8 O64 | Cu | P4_1 | (26.07, 26.07, 18.601) | 12642.07 | 42.4 | 7.000603 | 8.321088 | 1264.207
ZIMJOW_clean_pacman.cif | Ce4 H22 C40 N6 O36 | Ce | P-1 | (11.7992, 11.8606, 13.6301) | 1680.282 | 10.8 | 2.303911 | 4.067594 | 168.0282
ZIMLAK_clean_pacman.cif | Er16 H48 C112 N16 O64 | Er | I4_1/a | (21.781, 21.781, 16.101) | 7638.507 | 25.6 | 3.055478 | 8.393856 | 763.8507
ZIMLEO_clean_pacman.cif | Dy16 H48 C112 N16 O64 | Dy | I4_1/a | (21.8108, 21.8108, 16.0953) | 7656.711 | 25.6 | 3.063122 | 8.431818 | 765.6711
ZIMLIS_clean_pacman.cif | Tb16 H48 C112 N16 O64 | Tb | I4_1/a | (21.8788, 21.8788, 16.1443) | 7727.984 | 25.6 | 3.080035 | 8.489786 | 772.7984
ZINDAD_clean_pacman.cif | Zn24 H96 C216 N48 O96 | Zn | I4/m | (26.855, 26.855, 26.9075) | 13748.44 | 48 | 5.396922 | 15.372596 | 1374.844
ZIQJEQ_clean_pacman.cif | Cu8 H192 C192 N96 | Cu | C2/c | (35.2563, 15.4625, 25.051) | 11480.03 | 48.8 | 3.446189 | 8.293532 | 1148.003
ZISFEO01_clean_pacman.cif | Mn4 H24 C36 O16 | Mn | Pna2_1 | (7.281, 10.903, 15.148) | 1202.52 | 8 | 3.285401 | 4.335374 | 120.252
ZISFEO_clean_pacman.cif | Mn4 H24 C36 O16 | Mn | Pna2_1 | (7.491, 15.386, 11.226) | 1293.87 | 8 | 2.934236 | 3.911042 | 129.387
ZISYAD_clean_pacman.cif | Cu4 H64 C90 I4 N8 | Cu | I-42d | (7.111000000000001, 19.454900000000002, 19.4549) | 2601.572 | 17 | 3.807131 | 5.458176 | 260.1572
ZIWLUO_clean_pacman.cif | Zn18 H144 C252 N84 O54 | Zn | P-1 | (19.800999999999995, 20.162, 27.225) | 9692.38 | 55.2 | 3.375585 | 6.882229 | 969.238
ZIWMEZ_clean_pacman.cif | Ag8 H48 C64 N24 | Ag | P2_1/c | (5.7782, 20.4081, 16.1009) | 1892.338 | 14.4 | 2.874665 | 3.694581 | 189.2338
ZIYPUU_clean_pacman.cif | Cd2 H16 C22 N6 O8 | Cd | P-1 | (9.5996, 9.7638, 9.866) | 811.2017 | 5.4 | 2.444151 | 3.489453 | 81.12017
ZIYQAB_clean_pacman.cif | Cd4 H36 C44 N24 O16 | Cd | P2_1/c | (10.8512, 11.013999999999998, 17.237) | 1978.574 | 12.4 | 2.159742 | 4.42094 | 197.8574
ZNGLUD01_clean_pacman.cif | Zn4 H28 C20 N4 O16 | Zn | P2_12_12_1 | (7.177, 10.396, 11.121) | 829.7611 | 7.2 | 1.022646 | 2.407332 | 82.97611
ZNGLUD_clean_pacman.cif | Zn4 H28 C20 N4 O16 | Zn | P2_12_12_1 | (7.22, 10.463, 11.19) | 845.3246034 | 7.2 | 1.552241 | 2.85367 | 84.53246034
ZOBYOG_clean_pacman.cif | Zn16 H112 C240 N32 O64 | Zn | I4_1/a | (20.797, 20.797, 16.012) | 6925.434 | 46.4 | 1.501737 | 3.611928 | 692.5434
ZOFZOL_clean_pacman.cif | Co8 H28 C72 N12 O32 | Co | P2_1/c | (10.213, 17.607, 28.123) | 5000.226 | 15.2 | 6.173176 | 9.079112 | 500.0226
ZOHBEF_clean_pacman.cif | Pr4 H20 C36 N4 O24 | Pr | P2_1/c | (15.93, 13.588, 6.663) | 1430.266 | 8.8 | 2.328937 | 3.364842 | 143.0266
ZOHBIJ_clean_pacman.cif | Eu4 H20 C36 N4 O24 | Eu | P2_1/c | (15.9131, 13.5396, 6.6475) | 1419.463 | 8.8 | 2.334306 | 3.419642 | 141.9463
ZOHBOP_clean_pacman.cif | Tb4 H20 C36 N4 O24 | Tb | P2_1/c | (15.873399999999998, 13.4525, 6.6309) | 1402.633 | 8.8 | 2.313116 | 3.421641 | 140.2633
ZOHBUV_clean_pacman.cif | Er4 H20 C36 N4 O24 | Er | P2_1/c | (15.858499999999998, 13.419, 6.6158) | 1394.431 | 8.8 | 2.280918 | 3.394855 | 139.4431
ZOMKAP01_clean_pacman.cif | Tb4 C24 O24 | Tb | P2_1/c | (8.4321, 13.1871, 9.5505) | 1058.859 | 5.2 | 0.882305 | 2.799321 | 105.8859
ZOMKAP_clean_pacman.cif | Tb4 C24 O24 | Tb | P2_1/c | (8.4548, 13.1047, 9.4885) | 1048.15 | 5.2 | 1.24652 | 2.813084 | 104.815
ZOMNEW_clean_pacman.cif | Zn2 Mo2 H36 C28 N8 O4 | Mo, Zn | C2 | (13.901, 12.713, 7.07) | 1249.188 | 8 | 3.581428 | 5.051491 | 124.9188
ZOMNIA_clean_pacman.cif | Zn2 Mo2 H36 C28 N8 O4 | Mo, Zn | C2 | (13.971, 12.841, 7.137) | 1280.283 | 8 | 3.837617 | 5.150353 | 128.0283
ZOMNUM_clean_pacman.cif | Zn2 Cr2 H36 C28 N8 O4 | Cr, Zn | C2 | (13.85, 12.77, 6.939) | 1226.87 | 8 | 3.717149 | 5.088718 | 122.687
ZOMPAU01_clean_pacman.cif | Eu4 C24 O24 | Eu | P2_1/c | (8.5028, 13.1108, 9.5831) | 1062.383 | 5.2 | 0.795174 | 2.790945 | 106.2383
ZOTKAW_clean_pacman.cif | Er4 H112 C176 N32 O32 | Er | Pccn | (10.013, 13.138, 33.947) | 4465.755 | 35.6 | 2.634165 | 3.909253 | 446.5755
ZOXFAV_charged_pacman.cif | Cd2 H48 C60 N28 O12 | Cd | P2_1/c | (11.629, 12.38, 17.902) | 2436.135 | 15 | 2.959319 | 4.955589 | 243.6135
ZOXFEZ_clean_pacman.cif | Cd4 H96 C120 N48 | Cd | Pbca | (17.573, 16.528, 17.595) | 5110.407 | 26.8 | 2.719761 | 6.395029 | 511.0407
ZOXGOK_clean_pacman.cif | Cu8 H24 C64 O32 | Cu | P2_1/c | (13.757, 20.753, 7.86) | 2243.081 | 12.8 | 2.933142 | 5.456017 | 224.3081
ZOXGUQ_clean_pacman.cif | Ni16 H168 C272 N48 O64 | Ni | C2/c | (22.128, 14.5817, 28.083) | 8122.273 | 56.8 | 0.889477 | 5.613708 | 812.2273
ZOXTEN_clean_pacman.cif | Ho4 Zn4 H28 C48 N16 O32 | Ho, Zn | C2/c | (9.1774, 12.936799999999998, 18.5023) | 1929.088 | 13.2 | 2.761698 | 4.592739 | 192.9088
ZOXTIR_clean_pacman.cif | Er4 Zn4 H28 C48 N16 O32 | Er, Zn | C2/c | (9.1735, 12.956400000000004, 18.5079) | 1934.615 | 13.2 | 2.743753 | 4.376328 | 193.4615
ZOXTOX_clean_pacman.cif | Yb4 Zn4 H28 C48 N16 O32 | Zn, Yb | C2/c | (9.1789, 12.9292, 18.4453) | 1922.309 | 13.2 | 2.730694 | 4.357197 | 192.2309
ZOXTUD_clean_pacman.cif | Tb4 Co4 H28 C48 N16 O32 | Tb, Co | C2/c | (9.1443, 13.0, 18.4086) | 1928.058 | 13.2 | 2.797659 | 4.283818 | 192.8058
ZOXVEP_clean_pacman.cif | Dy4 Co4 H28 C48 N16 O32 | Co, Dy | C2/c | (9.152299999999999, 12.994299999999999, 18.4271) | 1930.764 | 13.2 | 2.850685 | 4.626151 | 193.0764
ZOYKAB_clean_pacman.cif | Mn8 H32 C64 O32 | Mn | P4_3 | (13.0721, 13.0721, 11.1466) | 1904.729 | 13.6 | 1.498812 | 3.538406 | 190.4729
ZOZCIC_clean_pacman.cif | U4 H84 C72 O24 | U | P1 | (12.3331, 14.738800000000001, 14.9946) | 2223.551 | 18.4 | 2.411021 | 4.323792 | 222.3551
ZOZHON_clean_pacman.cif | Pr16 Co16 H288 C576 N96 O192 | Co, Pr | Fddd | (23.316, 28.011, 36.079) | 23563.36 | 118.4 | 3.137811 | 6.560733 | 2356.336
ZOZKAC_clean_pacman.cif | Mn8 H32 C64 O32 | Mn | P4_1 | (13.0696, 13.0696, 11.2867) | 1927.931 | 13.6 | 1.378847 | 3.538695 | 192.7931
ZOZKEG_clean_pacman.cif | Mn16 H164 C280 S20 O120 | Mn | Cc | (23.604000000000003, 41.954, 11.675) | 10309.83 | 60 | 6.133273 | 7.580534 | 1030.983
ZOZPUB_clean_pacman.cif | Co14 H108 C120 N36 O36 | Co | P2_1/c | (14.443, 22.1987, 17.7628) | 5526.469 | 31.4 | 5.771251 | 7.215825 | 552.6469
ZOZSEO_clean_pacman.cif | Ni4 H72 C112 N32 O16 | Ni | Pcca | (21.156, 8.726, 15.847) | 2925.471 | 23.6 | 1.652921 | 2.477264 | 292.5471
ZUDPIZ_clean_pacman.cif | Mn8 H120 C200 S4 N24 O32 | Mn | Pca2_1 | (14.424, 17.798, 17.195) | 4414.272 | 38.8 | 1.030644 | 2.985516 | 441.4272
ZUDQEW_clean_pacman.cif | Cd6 H36 C48 N4 O24 | Cd | P-1 | (11.517799999999998, 12.412600000000001, 13.1708) | 1871.992 | 11.8 | 2.294203 | 5.550535 | 187.1992
ZUDQUM_clean_pacman.cif | Mn8 H32 C72 O56 | Mn | C2/c | (16.0445, 11.8985, 18.3896) | 3399.587 | 16.8 | 1.666472 | 5.238579 | 339.9587
ZUDRAT_clean_pacman.cif | Mn24 H48 C144 O104 | Mn | C2/c | (15.403499999999998, 16.2311, 26.268) | 6540.52 | 32 | 3.005656 | 6.415408 | 654.052
ZUKNAW_clean_pacman.cif | Mn8 Cu16 Mo48 H160 C144 I16 N16 O96 | Mo, Mn, Cu | P4_32_12 | (37.6898, 37.6898, 14.2576) | 20253.22 | 50.4 | 8.792294 | 10.40845 | 2025.322
ZUNZIT_clean_pacman.cif | Tb2 H18 C36 N6 O12 | Tb | P-1 | (9.6128, 11.335999999999999, 11.906) | 1121.042 | 7.4 | 3.128567 | 4.465022 | 112.1042
ZUPBET_clean_pacman.cif | Eu2 H18 C36 N6 O12 | Eu | P-1 | (9.654699999999998, 11.3195, 11.9856) | 1125.207 | 7.4 | 3.133071 | 4.408471 | 112.5207
ZUQMAB_clean_pacman.cif | Co8 H112 C148 N36 O44 | Co | P2_1/c | (14.7883, 19.4401, 19.3386) | 5479.735 | 34.8 | 2.63562 | 5.616805 | 547.9735
ZURLAB_clean_pacman.cif | Cd8 H92 C136 N24 O40 | Cd | P2_1/c | (10.1318, 16.1752, 23.1015) | 3779.257 | 30 | 1.77748 | 3.839956 | 377.9257
ZUSBIA_clean_pacman.cif | Zn8 H40 C64 N24 O16 | Zn | Pnma | (10.0893, 26.5212, 9.7898) | 2619.558 | 15.2 | 2.613083 | 4.130909 | 261.9558
ZUSBOG_clean_pacman.cif | Zn4 H20 C32 N12 O8 | Zn | P2_1/c | (14.7367, 9.5763, 9.892) | 1368.091 | 7.6 | 2.422725 | 4.088784 | 136.8091
ZUTBIB_clean_pacman.cif | Ga6 P6 O24 F2 | Ga | P-1 | (9.3128, 9.3227, 9.3497) | 788.718 | 3.8 | 2.010343 | 5.464077 | 78.8718
ZUTBUN_clean_pacman.cif | Ga28 P32 O136 | Ga | C2/c | (13.9877, 11.9198, 23.0454) | 3723.833 | 19.6 | 2.862283 | 3.83385 | 372.3833
ZUVTEP_clean_pacman.cif | La4 H24 C24 O30 | La | P-62c | (9.507, 9.507, 17.443) | 1365.334 | 8.2 | 2.426536 | 5.387041 | 136.5334
ZUWXUM_clean_pacman.cif | In12 H48 C144 O96 | In | I-43d | (20.4031, 20.4031, 20.4031) | 8493.535 | 30 | 4.653859 | 5.95136 | 849.3535
ZUXPOZ_clean_pacman.cif | U4 H16 C32 O16 | U | P2_1/c | (9.048, 9.465, 15.584) | 1334.476 | 6.8 | 3.073856 | 4.323665 | 133.4476
ZUZZEB_clean_pacman.cif | Yb32 H296 C456 N24 O128 | Yb | Pa-3 | (29.311, 29.311, 29.311) | 25182.1 | 93.6 | 5.819655 | 11.582754 | 2518.21